## I-V Characteristic (mA-mm)
VDS (V) | VGS = -0.300 V | VGS = 0.100 V | VGS = 0.500 V | VGS = 0.900 V
0 | 3.3629e-05 | -0.40842 | -0.9398 | -5.981
0.01 | 0.0009182 | 7.649 | 14.869 | 11.15
0.02 | 0.0015693 | 15.281 | 30.633 | 27.998
0.03 | 0.002059 | 22.235 | 46.216 | 45.103
0.04 | 0.0024341 | 28.833 | 61.77 | 61.84
0.05 | 0.0027333 | 34.711 | 77.21 | 79.04
0.06 | 0.0029719 | 40.038 | 92.72 | 95.23
0.07 | 0.0031792 | 44.853 | 107.82 | 112.03
0.08 | 0.003353 | 49.103 | 122.66 | 128.69
0.09 | 0.0035124 | 52.916 | 137.91 | 144.78
0.1 | 0.0036654 | 56.225 | 152.5 | 161.06
0.11 | 0.0038003 | 59.02 | 166.89 | 177.39
0.12 | 0.0039346 | 61.66 | 181.26 | 193.23
0.13 | 0.0040734 | 63.96 | 195.4 | 208.93
0.14 | 0.004206 | 66.04 | 209.32 | 224.86
0.15 | 0.0043513 | 67.86 | 222.73 | 240.48
0.16 | 0.0044855 | 69.43 | 236.2 | 255.6
0.17 | 0.0046394 | 70.95 | 249.28 | 270.63
0.18 | 0.0047775 | 72.26 | 261.75 | 285.78
0.19 | 0.0049277 | 73.5 | 274.54 | 300.81
0.2 | 0.0050857 | 74.54 | 286.71 | 315.15
0.21 | 0.0052307 | 75.68 | 298.44 | 329.7
0.22 | 0.005394 | 76.72 | 309.84 | 343.9
0.23 | 0.0055569 | 77.72 | 321.3 | 357.59
0.24 | 0.005607 | 78.84 | 332.1 | 371.69
0.25 | 0.005794 | 79.75 | 342.44 | 385.14
0.26 | 0.006002 | 80.99 | 352.6 | 398.34
0.27 | 0.006191 | 82.14 | 362.56 | 411.37
0.28 | 0.006398 | 83.3 | 371.92 | 424.47
0.29 | 0.00657 | 84.58 | 380.94 | 437
0.3 | 0.006788 | 85.63 | 389.75 | 449.1
0.31 | 0.006986 | 86.77 | 398.19 | 461.34
0.32 | 0.007202 | 87.86 | 406.09 | 473.24
0.33 | 0.007426 | 89.08 | 413.95 | 484.92
0.34 | 0.00766 | 90.06 | 421.43 | 496
0.35 | 0.007876 | 91.18 | 428.45 | 506.95
0.36 | 0.0081 | 92.34 | 435.22 | 517.91
0.37 | 0.008376 | 93.24 | 441.56 | 528.17
0.38 | 0.008618 | 94.4 | 447.78 | 538.4
0.39 | 0.008888 | 95.27 | 453.6 | 548.1
0.4 | 0.009139 | 96.43 | 459.16 | 557.86
0.41 | 0.009411 | 97.47 | 464.36 | 567.19
0.42 | 0.00969 | 98.52 | 469.4 | 575.8
0.43 | 0.009969 | 99.55 | 474.22 | 584.8
0.44 | 0.010258 | 100.46 | 478.83 | 593
0.45 | 0.010624 | 101.58 | 483.12 | 601.1
0.46 | 0.01095 | 102.64 | 487.33 | 609.2
0.47 | 0.011297 | 103.59 | 491.3 | 616.6
0.48 | 0.011688 | 104.66 | 495.18 | 624
0.49 | 0.012067 | 105.71 | 498.81 | 631.1
0.5 | 0.012528 | 106.77 | 502.35 | 637.7
0.51 | 0.012938 | 107.81 | 505.87 | 644.4
0.52 | 0.013423 | 108.94 | 509.1 | 650.5
0.53 | 0.013892 | 109.94 | 512.36 | 656.9
0.54 | 0.014407 | 111 | 515.46 | 662.6
0.55 | 0.014952 | 112.12 | 518.55 | 667.8
0.56 | 0.01551 | 113.24 | 521.45 | 673.4
0.57 | 0.016089 | 114.5 | 524.31 | 678.2
0.58 | 0.016662 | 115.39 | 527.04 | 683
0.59 | 0.017288 | 116.63 | 529.81 | 687.5
0.6 | 0.017949 | 117.76 | 532.45 | 692
0.61 | 0.018614 | 118.89 | 534.94 | 696
0.62 | 0.019292 | 120.04 | 537.47 | 699.8
0.63 | 0.019997 | 121.22 | 539.92 | 703.4
0.64 | 0.020742 | 122.35 | 542.29 | 706.8
0.65 | 0.021479 | 123.5 | 544.64 | 710
0.66 | 0.022259 | 124.73 | 546.7 | 712.9
0.67 | 0.023066 | 125.79 | 548.9 | 715.8
0.68 | 0.023907 | 127.01 | 550.98 | 718.5
0.69 | 0.024722 | 128.13 | 553 | 720.8
0.7 | 0.025519 | 129.37 | 554.89 | 722.8
0.71 | 0.026383 | 130.54 | 556.73 | 725
0.72 | 0.027361 | 131.6 | 558.56 | 727.1
0.73 | 0.02823 | 132.8 | 560.27 | 728.8
0.74 | 0.029219 | 133.96 | 561.99 | 730.6
0.75 | 0.030167 | 135.18 | 563.55 | 731.9
0.76 | 0.031075 | 136.46 | 565.16 | 733.7
0.77 | 0.032245 | 137.55 | 566.66 | 734.9
0.78 | 0.033265 | 138.83 | 568.08 | 736.3
0.79 | 0.034378 | 139.99 | 569.62 | 737.7
0.8 | 0.03529 | 141.22 | 570.4 | 738.6
0.81 | 0.036392 | 142.44 | 572.1 | 739.7
0.82 | 0.037552 | 143.66 | 573.4 | 740.5
0.83 | 0.038695 | 144.92 | 574.8 | 741.5
0.84 | 0.03985 | 146.15 | 575.8 | 742
0.85 | 0.041063 | 147.43 | 577 | 743.1
0.86 | 0.042288 | 148.51 | 578.2 | 743.9
0.87 | 0.043352 | 149.89 | 579.1 | 744.5
0.88 | 0.044678 | 151.2 | 580.5 | 744.9
0.89 | 0.046082 | 152.47 | 581.6 | 745.7
0.9 | 0.047342 | 153.84 | 582.8 | 746.3
0.91 | 0.048576 | 155 | 584 | 746.9
0.92 | 0.050113 | 156.39 | 584.8 | 747.3
0.93 | 0.051385 | 157.67 | 585.8 | 747.6
0.94 | 0.052462 | 159.03 | 587.2 | 748.2
0.95 | 0.054111 | 160.39 | 588.2 | 748.7
0.96 | 0.055558 | 161.63 | 588.7 | 749.1
0.97 | 0.05677 | 162.99 | 590.2 | 749.5
0.98 | 0.05818 | 164.41 | 591.1 | 750
0.99 | 0.05977 | 165.63 | 592.4 | 750.2
1 | 0.06185 | 166.84 | 593.6 | 750.5