## I-V Characteristic (mA-mm)
VDS (V) | VGS = -0.300 V | VGS = 0.100 V | VGS = 0.500 V | VGS = 0.900 V
0 | 2.7891e-05 | -0.46548 | -0.7112 | -5.77
0.01 | 0.0009243 | 7.71 | 14.659 | 10.862
0.02 | 0.001567 | 15.085 | 30.02 | 27.599
0.03 | 0.0020551 | 22.003 | 45.296 | 44.139
0.04 | 0.0024362 | 28.504 | 60.87 | 60.97
0.05 | 0.0027285 | 34.337 | 75.82 | 77.06
0.06 | 0.0029699 | 39.594 | 90.73 | 93.49
0.07 | 0.0031797 | 44.374 | 106.21 | 110.36
0.08 | 0.0033512 | 48.608 | 120.68 | 126.21
0.09 | 0.003512 | 52.34 | 135.16 | 142.04
0.1 | 0.0036593 | 55.629 | 149.84 | 158.2
0.11 | 0.0038018 | 58.4 | 164.33 | 174.13
0.12 | 0.0039527 | 60.97 | 178.12 | 189.86
0.13 | 0.0040936 | 63.25 | 191.96 | 205.32
0.14 | 0.0042393 | 65.33 | 205.79 | 220.84
0.15 | 0.0043742 | 67.06 | 219.15 | 236.02
0.16 | 0.0045179 | 68.7 | 232.31 | 250.97
0.17 | 0.0046657 | 70.17 | 245.26 | 266.3
0.18 | 0.0047929 | 71.52 | 257.82 | 280.9
0.19 | 0.0049656 | 72.74 | 269.99 | 295.36
0.2 | 0.0051273 | 73.85 | 281.92 | 309.82
0.21 | 0.0052963 | 74.98 | 294.03 | 324.32
0.22 | 0.0054494 | 75.86 | 305.07 | 338.01
0.23 | 0.0056269 | 76.96 | 316.17 | 351.83
0.24 | 0.005674 | 78.02 | 327.07 | 365.64
0.25 | 0.005873 | 79.04 | 337.42 | 378.92
0.26 | 0.006067 | 80.25 | 347.3 | 392.07
0.27 | 0.006271 | 81.35 | 357.04 | 405
0.28 | 0.00646 | 82.48 | 366.55 | 417.8
0.29 | 0.00667 | 83.62 | 375.34 | 430.04
0.3 | 0.006888 | 84.9 | 384.03 | 442.16
0.31 | 0.007111 | 85.95 | 392.56 | 454.6
0.32 | 0.007326 | 87.13 | 400.51 | 466.14
0.33 | 0.00754 | 88.21 | 408.13 | 477.47
0.34 | 0.007768 | 89.27 | 415.39 | 488.71
0.35 | 0.008002 | 90.36 | 422.55 | 499.83
0.36 | 0.008233 | 91.32 | 429.26 | 510.49
0.37 | 0.008506 | 92.42 | 435.49 | 520.75
0.38 | 0.008758 | 93.49 | 441.53 | 530.8
0.39 | 0.009023 | 94.52 | 447.38 | 540.86
0.4 | 0.009277 | 95.67 | 452.97 | 550.58
0.41 | 0.009585 | 96.57 | 458.03 | 559.62
0.42 | 0.009879 | 97.67 | 463.04 | 568.59
0.43 | 0.010187 | 98.63 | 467.71 | 577
0.44 | 0.010482 | 99.74 | 472.32 | 585.4
0.45 | 0.01081 | 100.78 | 476.61 | 594
0.46 | 0.011186 | 101.73 | 480.68 | 601.9
0.47 | 0.011523 | 102.72 | 484.59 | 609.4
0.48 | 0.011943 | 103.8 | 488.46 | 616.6
0.49 | 0.012369 | 104.87 | 492.05 | 623.8
0.5 | 0.012788 | 105.81 | 495.57 | 630.9
0.51 | 0.01322 | 106.93 | 498.89 | 637.6
0.52 | 0.013713 | 107.96 | 502.26 | 643.7
0.53 | 0.014241 | 109.14 | 505.42 | 649.8
0.54 | 0.014749 | 110.25 | 508.42 | 655.6
0.55 | 0.015219 | 111.2 | 511.44 | 661.4
0.56 | 0.015827 | 112.32 | 514.39 | 666.7
0.57 | 0.016441 | 113.46 | 517.2 | 671.7
0.58 | 0.016962 | 114.59 | 519.96 | 676.8
0.59 | 0.017689 | 115.77 | 522.55 | 681.6
0.6 | 0.018375 | 116.79 | 525.26 | 686
0.61 | 0.019081 | 117.95 | 527.78 | 690
0.62 | 0.019738 | 119.13 | 530.26 | 694
0.63 | 0.020439 | 120.31 | 532.59 | 698
0.64 | 0.02118 | 121.36 | 534.98 | 701.4
0.65 | 0.021998 | 122.58 | 537.27 | 704.8
0.66 | 0.022751 | 123.71 | 539.47 | 707.8
0.67 | 0.023643 | 124.91 | 541.67 | 710.6
0.68 | 0.024459 | 126.09 | 543.6 | 713.3
0.69 | 0.025192 | 127.11 | 545.74 | 716.2
0.7 | 0.026083 | 128.34 | 547.62 | 718.5
0.71 | 0.027093 | 129.53 | 549.51 | 720.8
0.72 | 0.028005 | 130.69 | 551.31 | 722.9
0.73 | 0.028909 | 131.95 | 553.05 | 724.7
0.74 | 0.029969 | 132.96 | 554.77 | 726.9
0.75 | 0.03094 | 134.2 | 556.4 | 728.5
0.76 | 0.031875 | 135.42 | 558.04 | 729.9
0.77 | 0.032946 | 136.65 | 559.42 | 731.5
0.78 | 0.034029 | 137.72 | 561.03 | 733.1
0.79 | 0.035128 | 138.95 | 562.42 | 734.5
0.8 | 0.03602 | 140.15 | 563.85 | 735.5
0.81 | 0.037283 | 141.35 | 565.23 | 736.7
0.82 | 0.038479 | 142.58 | 566.37 | 737.7
0.83 | 0.039743 | 143.71 | 567.83 | 738.6
0.84 | 0.040861 | 145.03 | 569.03 | 739.7
0.85 | 0.041988 | 146.25 | 569.9 | 740.3
0.86 | 0.043444 | 147.55 | 571.2 | 741.3
0.87 | 0.044514 | 148.85 | 572.3 | 742.1
0.88 | 0.045809 | 150.02 | 573.6 | 742.7
0.89 | 0.047209 | 151.42 | 574.8 | 743.4
0.9 | 0.048544 | 152.69 | 575.8 | 744.1
0.91 | 0.049669 | 154.02 | 577 | 744.7
0.92 | 0.051183 | 155.29 | 578 | 745.1
0.93 | 0.052545 | 156.59 | 579 | 745.9
0.94 | 0.054013 | 157.95 | 580.2 | 746.3
0.95 | 0.055528 | 159.27 | 581.6 | 746.9
0.96 | 0.056958 | 160.62 | 582.2 | 747.5
0.97 | 0.05848 | 161.83 | 583.4 | 747.6
0.98 | 0.05956 | 163.27 | 584.2 | 748
0.99 | 0.06144 | 164.63 | 585.4 | 748.4
1 | 0.06301 | 165.96 | 586.4 | 749.1