## I-V Characteristic (mA-mm)
VDS (V) | VGS = -0.300 V | VGS = 0.100 V | VGS = 0.500 V | VGS = 0.900 V
0 | 3.6649e-05 | -0.5183 | -0.9266 | -5.816
0.01 | 0.0008972 | 7.756 | 15.496 | 11.76
0.02 | 0.0015296 | 15.6 | 31.75 | 29.629
0.03 | 0.0020047 | 22.564 | 48.029 | 47.058
0.04 | 0.0023636 | 29.2 | 64.2 | 65.01
0.05 | 0.0026562 | 35.25 | 80.43 | 82.25
0.06 | 0.0028861 | 40.598 | 96 | 99.17
0.07 | 0.0030841 | 45.486 | 111.68 | 116.64
0.08 | 0.003254 | 49.844 | 127.62 | 133.84
0.09 | 0.0034083 | 53.68 | 142.94 | 150.6
0.1 | 0.0035574 | 57.03 | 157.79 | 167.17
0.11 | 0.0036868 | 60.01 | 173.08 | 184.35
0.12 | 0.0038201 | 62.55 | 188.06 | 200.91
0.13 | 0.0039627 | 64.96 | 202.38 | 216.99
0.14 | 0.0040864 | 67 | 216.39 | 233.2
0.15 | 0.004235 | 68.82 | 230.86 | 249.6
0.16 | 0.004364 | 70.41 | 244.49 | 264.98
0.17 | 0.0045038 | 71.95 | 257.48 | 280.49
0.18 | 0.0046426 | 73.38 | 270.92 | 296.41
0.19 | 0.0047843 | 74.46 | 283.93 | 311.48
0.2 | 0.0049368 | 75.66 | 296.08 | 326.19
0.21 | 0.0050799 | 76.82 | 308.09 | 341.19
0.22 | 0.0052431 | 77.78 | 320.26 | 355.61
0.23 | 0.0054024 | 78.89 | 331.75 | 369.99
0.24 | 0.0055319 | 79.99 | 342.48 | 383.92
0.25 | 0.005636 | 81.07 | 353.24 | 398.03
0.26 | 0.005845 | 82.3 | 363.82 | 411.17
0.27 | 0.006037 | 83.51 | 373.6 | 424.53
0.28 | 0.006237 | 84.59 | 383 | 437.91
0.29 | 0.006404 | 85.95 | 392.46 | 450.62
0.3 | 0.006612 | 87.19 | 401.25 | 462.72
0.31 | 0.006807 | 88.3 | 409.66 | 475.25
0.32 | 0.007021 | 89.54 | 417.92 | 487.41
0.33 | 0.00723 | 90.54 | 425.95 | 498.92
0.34 | 0.007433 | 91.73 | 433.21 | 509.91
0.35 | 0.00767 | 92.82 | 440.34 | 521.03
0.36 | 0.007872 | 93.92 | 447.3 | 531.98
0.37 | 0.008112 | 95.09 | 453.9 | 542.5
0.38 | 0.008336 | 96.03 | 459.96 | 552.28
0.39 | 0.008612 | 97.15 | 465.79 | 562.08
0.4 | 0.008861 | 98.27 | 471.43 | 571.9
0.41 | 0.009123 | 99.26 | 476.91 | 581
0.42 | 0.009392 | 100.26 | 481.98 | 589.6
0.43 | 0.009695 | 101.46 | 486.74 | 597.8
0.44 | 0.009998 | 102.46 | 491.49 | 606.7
0.45 | 0.010308 | 103.59 | 496.04 | 614.7
0.46 | 0.010646 | 104.6 | 500.22 | 621.8
0.47 | 0.010967 | 105.61 | 504.27 | 629.3
0.48 | 0.011394 | 106.77 | 508.18 | 636.5
0.49 | 0.011737 | 107.9 | 512.04 | 643.7
0.5 | 0.012176 | 108.97 | 515.71 | 650.1
0.51 | 0.01259 | 110.13 | 519.14 | 655.8
0.52 | 0.013027 | 111.07 | 522.6 | 662.1
0.53 | 0.013515 | 112.32 | 525.97 | 668.1
0.54 | 0.013958 | 113.39 | 529.18 | 673.3
0.55 | 0.014483 | 114.64 | 532.17 | 678.1
0.56 | 0.015031 | 115.73 | 535.23 | 683.8
0.57 | 0.01559 | 116.91 | 538.22 | 688.4
0.58 | 0.016125 | 118 | 541.09 | 692.7
0.59 | 0.01677 | 119.27 | 543.9 | 696.5
0.6 | 0.017393 | 120.39 | 546.46 | 700.5
0.61 | 0.01803 | 121.52 | 549.16 | 704.4
0.62 | 0.018688 | 122.76 | 551.73 | 708
0.63 | 0.01938 | 123.96 | 554.14 | 711.2
0.64 | 0.020119 | 125.23 | 556.61 | 714.4
0.65 | 0.020762 | 126.45 | 558.75 | 717.1
0.66 | 0.02156 | 127.49 | 561.1 | 719.6
0.67 | 0.022345 | 128.81 | 563.29 | 722.1
0.68 | 0.023197 | 130.02 | 565.37 | 724.5
0.69 | 0.023882 | 131.2 | 567.32 | 726.5
0.7 | 0.024687 | 132.52 | 569.23 | 728.3
0.71 | 0.025572 | 133.57 | 570.7 | 730.1
0.72 | 0.026427 | 134.89 | 572.7 | 731.9
0.73 | 0.027359 | 136.09 | 574.5 | 733.3
0.74 | 0.02833 | 137.35 | 576 | 734.9
0.75 | 0.029297 | 138.47 | 577.8 | 736.1
0.76 | 0.03016 | 139.83 | 579.2 | 737.3
0.77 | 0.031168 | 141.02 | 580.6 | 738.3
0.78 | 0.032109 | 142.22 | 582.2 | 739.3
0.79 | 0.033194 | 143.54 | 583.7 | 740.2
0.8 | 0.034224 | 144.62 | 585 | 741.1
0.81 | 0.035261 | 145.99 | 586.1 | 741.9
0.82 | 0.036309 | 147.31 | 587.6 | 742.7
0.83 | 0.037428 | 148.54 | 588.8 | 743.4
0.84 | 0.03869 | 149.96 | 590.1 | 744.3
0.85 | 0.039876 | 151.1 | 591.1 | 744.7
0.86 | 0.040984 | 152.5 | 592.4 | 745.1
0.87 | 0.042068 | 153.84 | 593.6 | 745.9
0.88 | 0.043402 | 155.14 | 594.6 | 746.3
0.89 | 0.044637 | 156.49 | 595.8 | 746.7
0.9 | 0.045985 | 157.77 | 596.8 | 747.3
0.91 | 0.047162 | 159.19 | 598.1 | 747.4
0.92 | 0.048602 | 160.47 | 599 | 747.6
0.93 | 0.049845 | 161.95 | 600.1 | 748.1
0.94 | 0.051121 | 163.11 | 601 | 748.9
0.95 | 0.052613 | 164.55 | 602 | 749.1
0.96 | 0.053969 | 165.95 | 603 | 749.3
0.97 | 0.055591 | 167.34 | 604.2 | 749.5
0.98 | 0.056782 | 168.78 | 605.3 | 749.9
0.99 | 0.05833 | 170.02 | 606.1 | 750.3
1 | 0.05979 | 171.47 | 607 | 750.3