## I-V Characteristic (mA-mm)
VDS (V) | VGS = -0.300 V | VGS = 0.100 V | VGS = 0.500 V | VGS = 0.900 V
0 | 2.6902e-05 | -0.5029 | -0.7216 | -5.765
0.01 | 0.0008903 | 7.776 | 15.027 | 11.325
0.02 | 0.0015268 | 15.348 | 30.906 | 28.461
0.03 | 0.0020016 | 22.376 | 46.703 | 45.569
0.04 | 0.0023656 | 28.889 | 62.47 | 62.91
0.05 | 0.0026457 | 34.838 | 78.1 | 79.71
0.06 | 0.0028841 | 40.244 | 93.64 | 96.23
0.07 | 0.0030739 | 45.023 | 109.15 | 113.61
0.08 | 0.0032539 | 49.291 | 124.07 | 130.18
0.09 | 0.003404 | 53.121 | 139.17 | 146.49
0.1 | 0.0035424 | 56.465 | 154 | 162.9
0.11 | 0.0036846 | 59.26 | 168.8 | 179.42
0.12 | 0.0038113 | 61.91 | 183.2 | 195.51
0.13 | 0.0039514 | 64.19 | 197.53 | 211.32
0.14 | 0.0040749 | 66.3 | 211.26 | 227.18
0.15 | 0.0042103 | 68.15 | 225.05 | 243.09
0.16 | 0.0043434 | 69.75 | 238.69 | 258.58
0.17 | 0.0044889 | 71.21 | 251.78 | 273.77
0.18 | 0.0046418 | 72.54 | 264.47 | 288.96
0.19 | 0.0047615 | 73.78 | 277.2 | 303.89
0.2 | 0.0049246 | 74.88 | 289.49 | 318.39
0.21 | 0.0050699 | 75.99 | 301.46 | 333.37
0.22 | 0.0052197 | 77.02 | 312.81 | 347.5
0.23 | 0.0054014 | 78.04 | 324.31 | 361.41
0.24 | 0.0055597 | 79.08 | 335.2 | 375.41
0.25 | 0.005664 | 80.13 | 345.54 | 389.03
0.26 | 0.005856 | 81.39 | 355.83 | 402.47
0.27 | 0.006038 | 82.42 | 365.82 | 415.53
0.28 | 0.006226 | 83.7 | 375.17 | 428.51
0.29 | 0.006419 | 84.9 | 384.19 | 441.1
0.3 | 0.006598 | 86.01 | 393.13 | 453.43
0.31 | 0.006801 | 87.21 | 401.58 | 465.75
0.32 | 0.007013 | 88.29 | 409.62 | 477.61
0.33 | 0.00722 | 89.46 | 417.39 | 489.18
0.34 | 0.007416 | 90.58 | 424.85 | 500.36
0.35 | 0.00765 | 91.66 | 431.97 | 511.57
0.36 | 0.007885 | 92.69 | 438.65 | 522.44
0.37 | 0.00811 | 93.67 | 445.09 | 532.71
0.38 | 0.008341 | 94.76 | 451.35 | 542.76
0.39 | 0.008604 | 95.85 | 457.13 | 552.55
0.4 | 0.008867 | 96.89 | 462.72 | 562.5
0.41 | 0.009119 | 97.87 | 467.95 | 571.6
0.42 | 0.009402 | 98.94 | 472.99 | 580.2
0.43 | 0.009694 | 100.02 | 477.83 | 589.2
0.44 | 0.010018 | 101.02 | 482.45 | 597.6
0.45 | 0.010311 | 102.24 | 486.74 | 605.6
0.46 | 0.010653 | 103.03 | 491 | 613.5
0.47 | 0.010986 | 104.19 | 495.01 | 620.7
0.48 | 0.011351 | 105.25 | 498.93 | 628.1
0.49 | 0.011772 | 106.29 | 502.5 | 635.1
0.5 | 0.012169 | 107.41 | 506.16 | 641.7
0.51 | 0.012578 | 108.38 | 509.65 | 648.5
0.52 | 0.013 | 109.5 | 513 | 654.8
0.53 | 0.0135 | 110.68 | 516.23 | 660.6
0.54 | 0.013987 | 111.68 | 519.27 | 666.3
0.55 | 0.014513 | 112.76 | 522.44 | 671.7
0.56 | 0.01505 | 113.94 | 525.41 | 677.2
0.57 | 0.015667 | 115.12 | 528.26 | 682
0.58 | 0.016262 | 116.16 | 531.05 | 686.6
0.59 | 0.01682 | 117.39 | 533.81 | 690.7
0.6 | 0.017475 | 118.41 | 536.44 | 695.1
0.61 | 0.018158 | 119.72 | 539.05 | 699.2
0.62 | 0.018878 | 120.84 | 541.51 | 702.8
0.63 | 0.019469 | 121.96 | 543.89 | 706.4
0.64 | 0.020238 | 123.14 | 546.3 | 709.6
0.65 | 0.020917 | 124.29 | 548.66 | 712.8
0.66 | 0.021728 | 125.55 | 550.81 | 715.7
0.67 | 0.02238 | 126.72 | 552.99 | 718.5
0.68 | 0.02329 | 127.89 | 554.97 | 720.8
0.69 | 0.02415 | 128.98 | 557.07 | 723.2
0.7 | 0.024868 | 130.22 | 559.01 | 725.4
0.71 | 0.025755 | 131.42 | 560.83 | 727.7
0.72 | 0.026681 | 132.66 | 562.7 | 729.5
0.73 | 0.027634 | 133.84 | 564.38 | 731.3
0.74 | 0.028467 | 134.91 | 566.07 | 732.4
0.75 | 0.029516 | 136.15 | 567.72 | 734.1
0.76 | 0.030477 | 137.35 | 569.27 | 735.5
0.77 | 0.031349 | 138.6 | 570.5 | 736.9
0.78 | 0.032393 | 139.87 | 572.1 | 738.1
0.79 | 0.033408 | 140.91 | 573.5 | 738.8
0.8 | 0.034551 | 142.24 | 574.6 | 739.9
0.81 | 0.035502 | 143.46 | 575.9 | 741.1
0.82 | 0.03672 | 144.74 | 577.6 | 741.9
0.83 | 0.037804 | 145.93 | 578.6 | 742.7
0.84 | 0.039093 | 147.21 | 579.8 | 743.7
0.85 | 0.040056 | 148.43 | 581.2 | 744.3
0.86 | 0.041377 | 149.75 | 582.2 | 744.9
0.87 | 0.042523 | 151.08 | 583.4 | 745.7
0.88 | 0.043779 | 152.2 | 584.6 | 746.3
0.89 | 0.045095 | 153.72 | 585.8 | 746.7
0.9 | 0.046308 | 154.98 | 586.9 | 747.3
0.91 | 0.047685 | 156.26 | 588 | 747.6
0.92 | 0.048908 | 157.69 | 589 | 748.3
0.93 | 0.050447 | 158.8 | 590.1 | 748.9
0.94 | 0.051747 | 160.29 | 591 | 748.9
0.95 | 0.053174 | 161.6 | 591.9 | 749.6
0.96 | 0.054397 | 162.89 | 593.3 | 750
0.97 | 0.055937 | 164.33 | 594.2 | 750.2
0.98 | 0.05747 | 165.58 | 595 | 750.8
0.99 | 0.05879 | 166.9 | 596.4 | 751.1
1 | 0.06045 | 168.16 | 597.6 | 751.1