## I-V Characteristic (mA-mm)
VDS (V) | VGS = -0.300 V | VGS = 0.100 V | VGS = 0.500 V | VGS = 0.900 V
0 | 1.8196e-05 | -0.5605 | -0.7397 | -5.689
0.01 | 0.0009069 | 7.874 | 15.356 | 11.781
0.02 | 0.0015572 | 15.506 | 31.525 | 29.146
0.03 | 0.0020461 | 22.67 | 47.612 | 46.658
0.04 | 0.0024246 | 29.373 | 63.94 | 64.05
0.05 | 0.00272 | 35.39 | 79.58 | 81.41
0.06 | 0.0029574 | 40.795 | 95.11 | 98.59
0.07 | 0.0031612 | 45.785 | 111.42 | 115.79
0.08 | 0.0033273 | 50.088 | 126.56 | 132.52
0.09 | 0.0034907 | 53.921 | 141.6 | 149.58
0.1 | 0.0036431 | 57.22 | 156.75 | 166.07
0.11 | 0.0037778 | 60.25 | 172.09 | 182.62
0.12 | 0.0039187 | 63.04 | 186.53 | 199.44
0.13 | 0.0040591 | 65.3 | 200.86 | 215.58
0.14 | 0.0041947 | 67.36 | 215.24 | 231.23
0.15 | 0.0043406 | 69.23 | 229.27 | 247.34
0.16 | 0.0044675 | 70.81 | 242.76 | 263.46
0.17 | 0.0046223 | 72.33 | 256.18 | 278.64
0.18 | 0.0047599 | 73.7 | 269.22 | 293.8
0.19 | 0.0048985 | 74.98 | 281.94 | 309.32
0.2 | 0.005073 | 76.14 | 294.13 | 324.19
0.21 | 0.0052318 | 77.27 | 306.67 | 338.81
0.22 | 0.0053894 | 78.21 | 318.27 | 353.32
0.23 | 0.0055447 | 79.41 | 329.47 | 367.71
0.24 | 0.005664 | 80.47 | 340.56 | 381.4
0.25 | 0.005848 | 81.53 | 351.36 | 395.04
0.26 | 0.006037 | 82.79 | 361.51 | 409.01
0.27 | 0.006201 | 83.9 | 371.37 | 422.15
0.28 | 0.006409 | 85.17 | 381.11 | 434.88
0.29 | 0.00662 | 86.45 | 390.29 | 447.77
0.3 | 0.006813 | 87.61 | 399.02 | 460.36
0.31 | 0.006988 | 88.85 | 407.67 | 472.37
0.32 | 0.007208 | 89.94 | 415.89 | 484.15
0.33 | 0.00743 | 91.14 | 423.67 | 496.13
0.34 | 0.007661 | 92.19 | 431.05 | 507.43
0.35 | 0.007874 | 93.38 | 438.24 | 518.31
0.36 | 0.008121 | 94.37 | 445.2 | 529.07
0.37 | 0.008347 | 95.39 | 451.6 | 539.64
0.38 | 0.008584 | 96.61 | 457.77 | 549.78
0.39 | 0.008857 | 97.63 | 463.58 | 559.23
0.4 | 0.009099 | 98.69 | 469.42 | 568.99
0.41 | 0.0094 | 99.64 | 474.77 | 578.2
0.42 | 0.009669 | 100.7 | 479.72 | 587
0.43 | 0.009975 | 101.78 | 484.58 | 595.6
0.44 | 0.01029 | 102.92 | 489.33 | 603.8
0.45 | 0.010605 | 104.02 | 493.76 | 612.2
0.46 | 0.010923 | 105 | 497.89 | 619.8
0.47 | 0.011282 | 106.13 | 501.91 | 626.8
0.48 | 0.011682 | 107.19 | 505.98 | 634.1
0.49 | 0.012028 | 108.25 | 509.62 | 641.2
0.5 | 0.012456 | 109.35 | 513.24 | 647.9
0.51 | 0.012898 | 110.4 | 516.69 | 653.9
0.52 | 0.013407 | 111.64 | 520.19 | 660.1
0.53 | 0.01385 | 112.7 | 523.47 | 666
0.54 | 0.014374 | 113.9 | 526.49 | 671.5
0.55 | 0.014937 | 114.86 | 529.62 | 677
0.56 | 0.015473 | 116.15 | 532.69 | 681.8
0.57 | 0.01604 | 117.23 | 535.61 | 686.6
0.58 | 0.016673 | 118.43 | 538.36 | 691.4
0.59 | 0.017303 | 119.69 | 541.07 | 695.8
0.6 | 0.017892 | 120.64 | 543.79 | 699.6
0.61 | 0.018567 | 121.98 | 546.39 | 703.2
0.62 | 0.019309 | 123.14 | 548.92 | 706.9
0.63 | 0.020021 | 124.34 | 551.25 | 710
0.64 | 0.020756 | 125.61 | 553.69 | 713.3
0.65 | 0.021483 | 126.69 | 556.05 | 716.1
0.66 | 0.022339 | 127.98 | 558.24 | 718.9
0.67 | 0.023077 | 129.18 | 560.4 | 721.7
0.68 | 0.023946 | 130.33 | 562.38 | 724
0.69 | 0.024758 | 131.48 | 564.36 | 725.9
0.7 | 0.025647 | 132.71 | 566.33 | 727.9
0.71 | 0.02645 | 133.94 | 568.17 | 729.7
0.72 | 0.027438 | 135.2 | 569.7 | 731.5
0.73 | 0.02836 | 136.43 | 571.6 | 733.3
0.74 | 0.029349 | 137.51 | 573.1 | 734.9
0.75 | 0.030413 | 138.79 | 574.8 | 736.3
0.76 | 0.031211 | 140.08 | 576.4 | 737.5
0.77 | 0.032379 | 141.26 | 578 | 738.5
0.78 | 0.033272 | 142.58 | 579.1 | 739.5
0.79 | 0.034428 | 143.63 | 580.8 | 740.9
0.8 | 0.035522 | 144.99 | 582.2 | 741.5
0.81 | 0.036689 | 146.29 | 583.2 | 742.3
0.82 | 0.037794 | 147.51 | 584.8 | 743.3
0.83 | 0.038842 | 148.79 | 586 | 744.1
0.84 | 0.040238 | 150.02 | 587 | 744.7
0.85 | 0.041276 | 151.28 | 588.2 | 745.3
0.86 | 0.042473 | 152.68 | 589.4 | 745.9
0.87 | 0.043727 | 154.01 | 590.8 | 746.5
0.88 | 0.044982 | 155.22 | 591.8 | 747.3
0.89 | 0.046268 | 156.55 | 592.8 | 747.5
0.9 | 0.047724 | 157.89 | 594.2 | 747.9
0.91 | 0.049105 | 159.21 | 595 | 748.3
0.92 | 0.050501 | 160.63 | 596.2 | 748.7
0.93 | 0.051719 | 161.79 | 597.2 | 749.3
0.94 | 0.053262 | 163.17 | 598 | 749.5
0.95 | 0.05475 | 164.61 | 599.4 | 750
0.96 | 0.056092 | 165.98 | 600.4 | 750.4
0.97 | 0.05764 | 167.37 | 601.2 | 750.6
0.98 | 0.05912 | 168.67 | 602.2 | 751.1
0.99 | 0.0608 | 170.04 | 603.5 | 751.1
1 | 0.06201 | 171.4 | 604.3 | 751.7