## I-V Characteristic (mA-mm)
VDS (V) | VGS = -0.300 V | VGS = 0.100 V | VGS = 0.500 V | VGS = 0.900 V
0 | 1.9957e-05 | -0.47309 | -0.8036 | -5.804
0.01 | 0.0009266 | 7.87 | 15.065 | 11.251
0.02 | 0.0015924 | 15.368 | 30.807 | 28.38
0.03 | 0.0020848 | 22.472 | 46.65 | 45.506
0.04 | 0.0024733 | 29.153 | 62.29 | 62.45
0.05 | 0.0027729 | 35.068 | 78.05 | 79.63
0.06 | 0.0030181 | 40.49 | 93.32 | 96.23
0.07 | 0.0032175 | 45.41 | 108.79 | 113.08
0.08 | 0.0033964 | 49.761 | 123.95 | 129.74
0.09 | 0.0035659 | 53.604 | 139.03 | 146.27
0.1 | 0.0037219 | 56.982 | 153.61 | 162.26
0.11 | 0.0038702 | 59.85 | 168.22 | 178.8
0.12 | 0.0040109 | 62.48 | 183.1 | 195.37
0.13 | 0.0041501 | 64.92 | 197.07 | 210.73
0.14 | 0.0042844 | 67 | 210.74 | 226.59
0.15 | 0.0044139 | 68.82 | 224.73 | 242.65
0.16 | 0.004577 | 70.53 | 238.39 | 257.78
0.17 | 0.0047099 | 71.97 | 251.26 | 273.03
0.18 | 0.0048661 | 73.33 | 264.14 | 288.2
0.19 | 0.0050103 | 74.61 | 276.99 | 303.27
0.2 | 0.0051681 | 75.72 | 289.2 | 317.75
0.21 | 0.0053306 | 76.86 | 300.99 | 332.59
0.22 | 0.0054731 | 77.84 | 312.79 | 346.95
0.23 | 0.0056549 | 78.98 | 324.18 | 360.84
0.24 | 0.005724 | 80.09 | 334.81 | 374.7
0.25 | 0.005923 | 81.17 | 345.44 | 388.51
0.26 | 0.006103 | 82.36 | 355.93 | 402.04
0.27 | 0.006306 | 83.5 | 365.63 | 414.89
0.28 | 0.006496 | 84.75 | 375.02 | 427.93
0.29 | 0.006694 | 85.87 | 384.4 | 440.78
0.3 | 0.006905 | 87.12 | 393.24 | 452.85
0.31 | 0.007121 | 88.26 | 401.64 | 465.34
0.32 | 0.007329 | 89.42 | 409.81 | 477.2
0.33 | 0.007522 | 90.5 | 417.84 | 488.94
0.34 | 0.007771 | 91.72 | 425.2 | 500.01
0.35 | 0.007997 | 92.79 | 432.28 | 511.16
0.36 | 0.00826 | 93.8 | 439.26 | 522.27
0.37 | 0.008482 | 94.85 | 445.83 | 532.73
0.38 | 0.008748 | 95.9 | 451.97 | 542.75
0.39 | 0.009012 | 96.95 | 457.8 | 552.57
0.4 | 0.009276 | 98.12 | 463.39 | 562.67
0.41 | 0.009573 | 99 | 468.92 | 571.6
0.42 | 0.009855 | 100.18 | 474.03 | 580.6
0.43 | 0.01016 | 101.2 | 478.8 | 589.4
0.44 | 0.010436 | 102.24 | 483.41 | 597.9
0.45 | 0.01077 | 103.34 | 487.9 | 606.3
0.46 | 0.011138 | 104.34 | 492.21 | 613.8
0.47 | 0.011492 | 105.41 | 496.25 | 621.4
0.48 | 0.011892 | 106.51 | 500.12 | 629.1
0.49 | 0.012284 | 107.56 | 503.87 | 636.1
0.5 | 0.012715 | 108.51 | 507.54 | 642.9
0.51 | 0.013138 | 109.65 | 510.94 | 649.2
0.52 | 0.013651 | 110.69 | 514.31 | 655.7
0.53 | 0.014165 | 111.92 | 517.65 | 661.7
0.54 | 0.014686 | 112.96 | 520.73 | 667.5
0.55 | 0.015191 | 114 | 523.81 | 672.9
0.56 | 0.015783 | 115.16 | 526.78 | 678.6
0.57 | 0.016398 | 116.37 | 529.74 | 683.6
0.58 | 0.016978 | 117.41 | 532.61 | 688.3
0.59 | 0.017615 | 118.71 | 535.29 | 692.6
0.6 | 0.018275 | 119.72 | 537.95 | 696.8
0.61 | 0.01893 | 120.94 | 540.59 | 701.2
0.62 | 0.019519 | 122.1 | 543.1 | 704.8
0.63 | 0.020323 | 123.38 | 545.55 | 708.5
0.64 | 0.021115 | 124.45 | 547.89 | 711.7
0.65 | 0.021948 | 125.63 | 550.21 | 714.8
0.66 | 0.022639 | 126.85 | 552.42 | 718.1
0.67 | 0.023501 | 128.05 | 554.58 | 720.8
0.68 | 0.024341 | 129.18 | 556.63 | 723.3
0.69 | 0.025138 | 130.22 | 558.64 | 725.7
0.7 | 0.025997 | 131.54 | 560.59 | 728.1
0.71 | 0.026993 | 132.72 | 562.46 | 729.9
0.72 | 0.02791 | 133.92 | 564.34 | 731.9
0.73 | 0.028698 | 135.17 | 565.98 | 733.7
0.74 | 0.029692 | 136.15 | 567.7 | 735.3
0.75 | 0.030698 | 137.51 | 569.31 | 736.7
0.76 | 0.031792 | 138.71 | 570.7 | 738.3
0.77 | 0.032703 | 139.91 | 572.3 | 739.7
0.78 | 0.033719 | 141.14 | 573.9 | 740.7
0.79 | 0.034839 | 142.34 | 575 | 741.8
0.8 | 0.03595 | 143.62 | 576.4 | 743.1
0.81 | 0.037133 | 144.78 | 577.8 | 743.9
0.82 | 0.038185 | 146.06 | 579 | 744.9
0.83 | 0.03945 | 147.24 | 580.5 | 745.7
0.84 | 0.040488 | 148.53 | 581.6 | 746.6
0.85 | 0.041904 | 149.83 | 583 | 747.1
0.86 | 0.043034 | 151.12 | 584.2 | 747.9
0.87 | 0.044494 | 152.48 | 585 | 748.4
0.88 | 0.045682 | 153.68 | 586.4 | 749.1
0.89 | 0.046991 | 155.07 | 587.6 | 749.7
0.9 | 0.048304 | 156.37 | 588.6 | 750.4
0.91 | 0.049425 | 157.65 | 589.8 | 750.9
0.92 | 0.050975 | 159.03 | 590.8 | 751.3
0.93 | 0.052555 | 160.31 | 591.7 | 751.6
0.94 | 0.053895 | 161.66 | 592.8 | 752.3
0.95 | 0.055147 | 162.99 | 594.2 | 752.5
0.96 | 0.056729 | 164.31 | 595 | 752.8
0.97 | 0.0582 | 165.65 | 596 | 753.3
0.98 | 0.05972 | 167.07 | 597.2 | 753.9
0.99 | 0.06126 | 168.38 | 598.1 | 754
1 | 0.0631 | 169.74 | 599 | 754.3