## I-V Characteristic (mA-mm)
VDS (V) | VGS = -0.300 V | VGS = 0.100 V | VGS = 0.500 V | VGS = 0.900 V
0 | 3.6923e-05 | -0.509 | -1.0746 | -6.045
0.01 | 0.000928 | 7.838 | 15.52 | 12.148
0.02 | 0.0015797 | 15.667 | 31.815 | 29.5
0.03 | 0.0020737 | 22.822 | 47.928 | 47.009
0.04 | 0.0024509 | 29.531 | 64.31 | 64.85
0.05 | 0.0027472 | 35.577 | 80.17 | 81.97
0.06 | 0.0029882 | 41.038 | 95.92 | 99.33
0.07 | 0.0031922 | 46.009 | 112.12 | 116.57
0.08 | 0.0033767 | 50.403 | 127.52 | 133.83
0.09 | 0.0035358 | 54.293 | 142.76 | 150.53
0.1 | 0.0036921 | 57.64 | 158.03 | 167.41
0.11 | 0.0038301 | 60.71 | 173.16 | 184.21
0.12 | 0.0039682 | 63.41 | 188.13 | 200.62
0.13 | 0.0041131 | 65.84 | 202.37 | 217.15
0.14 | 0.0042364 | 67.88 | 216.69 | 233.26
0.15 | 0.0043957 | 69.77 | 230.9 | 249.24
0.16 | 0.0045282 | 71.47 | 244.25 | 264.97
0.17 | 0.0046725 | 72.97 | 257.94 | 280.88
0.18 | 0.0048326 | 74.27 | 270.93 | 296.08
0.19 | 0.005 | 75.58 | 283.79 | 311.29
0.2 | 0.0051616 | 76.76 | 296.27 | 326.43
0.21 | 0.0052952 | 77.92 | 308.58 | 341.02
0.22 | 0.0054674 | 79.16 | 320.31 | 355.73
0.23 | 0.0056345 | 80.04 | 331.75 | 370.03
0.24 | 0.005694 | 81.27 | 342.88 | 384.06
0.25 | 0.00588 | 82.42 | 353.56 | 397.88
0.26 | 0.006077 | 83.54 | 363.88 | 411.24
0.27 | 0.006282 | 84.86 | 373.85 | 424.85
0.28 | 0.006462 | 86.01 | 383.56 | 437.82
0.29 | 0.006695 | 87.29 | 392.78 | 450.37
0.3 | 0.006904 | 88.49 | 401.48 | 462.89
0.31 | 0.007128 | 89.73 | 410.29 | 475.44
0.32 | 0.007314 | 90.9 | 418.36 | 487.18
0.33 | 0.007556 | 92.06 | 426.23 | 498.82
0.34 | 0.007775 | 93.21 | 433.73 | 510.18
0.35 | 0.008005 | 94.24 | 440.97 | 521.17
0.36 | 0.008263 | 95.43 | 447.88 | 532.21
0.37 | 0.008522 | 96.47 | 454.33 | 542.38
0.38 | 0.008778 | 97.57 | 460.5 | 552.49
0.39 | 0.008996 | 98.7 | 466.49 | 562.39
0.4 | 0.009295 | 99.75 | 472.22 | 572
0.41 | 0.009561 | 100.93 | 477.53 | 581.2
0.42 | 0.009911 | 101.82 | 482.68 | 589.8
0.43 | 0.010172 | 103.02 | 487.58 | 598.3
0.44 | 0.010504 | 104.11 | 492.32 | 607.1
0.45 | 0.01085 | 105.22 | 496.71 | 614.7
0.46 | 0.011192 | 106.14 | 500.95 | 622.2
0.47 | 0.011575 | 107.33 | 505.07 | 629.7
0.48 | 0.011979 | 108.38 | 509.04 | 636.9
0.49 | 0.012428 | 109.57 | 512.85 | 643.7
0.5 | 0.01279 | 110.61 | 516.4 | 650.2
0.51 | 0.01324 | 111.67 | 519.99 | 656.5
0.52 | 0.01375 | 112.78 | 523.43 | 662.8
0.53 | 0.014264 | 113.96 | 526.74 | 668.5
0.54 | 0.014777 | 115.1 | 529.89 | 674.1
0.55 | 0.015346 | 116.34 | 532.99 | 678.8
0.56 | 0.015936 | 117.32 | 536.09 | 684
0.57 | 0.016469 | 118.59 | 538.96 | 688.8
0.58 | 0.017122 | 119.8 | 541.82 | 693.2
0.59 | 0.017712 | 120.94 | 544.5 | 697.4
0.6 | 0.01841 | 122.19 | 547.26 | 701.6
0.61 | 0.019099 | 123.34 | 549.88 | 705.4
0.62 | 0.019887 | 124.58 | 552.45 | 708.9
0.63 | 0.02056 | 125.79 | 554.89 | 712.1
0.64 | 0.021411 | 127.07 | 557.21 | 715.2
0.65 | 0.022119 | 128.07 | 559.55 | 718.1
0.66 | 0.022922 | 129.41 | 561.79 | 720.8
0.67 | 0.023684 | 130.66 | 563.91 | 723.2
0.68 | 0.024525 | 131.88 | 566.01 | 725.5
0.69 | 0.025552 | 133.14 | 567.93 | 727.5
0.7 | 0.026312 | 134.2 | 569.92 | 729.2
0.71 | 0.02729 | 135.5 | 571.6 | 731.5
0.72 | 0.028127 | 136.81 | 573.4 | 733.1
0.73 | 0.029209 | 137.95 | 575 | 734.9
0.74 | 0.030131 | 139.29 | 576.6 | 736.1
0.75 | 0.031206 | 140.45 | 578.2 | 737.3
0.76 | 0.032218 | 141.7 | 580 | 738.4
0.77 | 0.033267 | 142.98 | 581.6 | 739.7
0.78 | 0.034371 | 144.26 | 583 | 740.9
0.79 | 0.035332 | 145.43 | 584.4 | 741.5
0.8 | 0.036607 | 146.75 | 585.4 | 742.7
0.81 | 0.037775 | 148.03 | 586.9 | 743.4
0.82 | 0.038995 | 149.33 | 588.2 | 744.3
0.83 | 0.040079 | 150.63 | 589.4 | 744.7
0.84 | 0.04137 | 151.76 | 590.8 | 745.2
0.85 | 0.042456 | 153.16 | 591.8 | 746.1
0.86 | 0.043666 | 154.51 | 593 | 746.7
0.87 | 0.044918 | 155.88 | 594.2 | 747.1
0.88 | 0.046404 | 157.29 | 595.1 | 747.7
0.89 | 0.047799 | 158.47 | 596.3 | 748.2
0.9 | 0.048998 | 159.89 | 597.7 | 748.4
0.91 | 0.050541 | 161.28 | 598.8 | 749.1
0.92 | 0.051965 | 162.67 | 599.6 | 749.5
0.93 | 0.053529 | 163.93 | 600.8 | 750
0.94 | 0.054917 | 165.41 | 601.5 | 750.3
0.95 | 0.056305 | 166.7 | 602.8 | 750.5
0.96 | 0.05797 | 168.2 | 603.9 | 751.1
0.97 | 0.05906 | 169.58 | 605 | 751.1
0.98 | 0.06057 | 170.73 | 606 | 751.5
0.99 | 0.06255 | 172.21 | 607 | 751.5
1 | 0.06407 | 173.63 | 607.9 | 752