## I-V Characteristic (mA-mm)
VDS (V) | VGS = -0.300 V | VGS = 0.100 V | VGS = 0.500 V | VGS = 0.900 V
0 | 3.1954e-05 | -0.5081 | -0.9915 | -5.868
0.01 | 0.0009149 | 7.749 | 15.29 | 11.63
0.02 | 0.0015636 | 15.58 | 31.639 | 29.448
0.03 | 0.0020545 | 22.746 | 47.622 | 46.658
0.04 | 0.0024307 | 29.372 | 63.53 | 64.37
0.05 | 0.0027286 | 35.337 | 79.63 | 81.22
0.06 | 0.0029644 | 40.807 | 95.35 | 98.16
0.07 | 0.003157 | 45.817 | 110.7 | 115.67
0.08 | 0.0033346 | 50.124 | 126.35 | 132.52
0.09 | 0.003499 | 53.912 | 141.98 | 149.21
0.1 | 0.0036511 | 57.32 | 156.53 | 165.71
0.11 | 0.0037776 | 60.35 | 171.53 | 182.72
0.12 | 0.0039113 | 63.07 | 186.47 | 198.95
0.13 | 0.0040581 | 65.44 | 200.56 | 214.74
0.14 | 0.0041839 | 67.43 | 214.73 | 231.31
0.15 | 0.004339 | 69.35 | 228.89 | 247.34
0.16 | 0.0044674 | 71.03 | 242.61 | 262.5
0.17 | 0.0046075 | 72.43 | 255.58 | 278.2
0.18 | 0.0047481 | 73.89 | 268.62 | 293.83
0.19 | 0.0048974 | 75.1 | 281.85 | 308.82
0.2 | 0.0050595 | 76.26 | 293.99 | 323.48
0.21 | 0.005198 | 77.33 | 305.87 | 338.36
0.22 | 0.005366 | 78.41 | 317.84 | 352.94
0.23 | 0.0055384 | 79.59 | 329.46 | 367.13
0.24 | 0.005696 | 80.59 | 340.09 | 381.06
0.25 | 0.005752 | 81.8 | 350.9 | 395.03
0.26 | 0.005951 | 82.98 | 361.35 | 408.36
0.27 | 0.006158 | 84.18 | 370.95 | 421.27
0.28 | 0.006333 | 85.33 | 380.62 | 434.81
0.29 | 0.006561 | 86.69 | 390.01 | 447.47
0.3 | 0.006749 | 87.83 | 398.83 | 459.6
0.31 | 0.006978 | 89.08 | 407.22 | 472.02
0.32 | 0.007174 | 90.13 | 415.41 | 484.04
0.33 | 0.007404 | 91.2 | 423.51 | 495.7
0.34 | 0.007633 | 92.46 | 430.86 | 506.82
0.35 | 0.00786 | 93.57 | 437.85 | 517.82
0.36 | 0.00807 | 94.65 | 444.81 | 528.86
0.37 | 0.00832 | 95.79 | 451.44 | 539.39
0.38 | 0.008584 | 96.79 | 457.62 | 549.14
0.39 | 0.008808 | 97.91 | 463.45 | 559.03
0.4 | 0.0091 | 99.01 | 469.1 | 568.92
0.41 | 0.009391 | 100.04 | 474.58 | 577.8
0.42 | 0.009701 | 101.14 | 479.68 | 586.6
0.43 | 0.009952 | 102.11 | 484.42 | 595.2
0.44 | 0.010291 | 103.22 | 489.1 | 603.6
0.45 | 0.010632 | 104.3 | 493.61 | 612
0.46 | 0.010966 | 105.45 | 497.95 | 619.5
0.47 | 0.011318 | 106.35 | 501.87 | 626.8
0.48 | 0.011736 | 107.57 | 505.83 | 634.1
0.49 | 0.012109 | 108.61 | 509.68 | 640.9
0.5 | 0.012508 | 109.77 | 513.31 | 647.3
0.51 | 0.012986 | 110.88 | 516.72 | 653.7
0.52 | 0.013465 | 111.84 | 520.17 | 660.1
0.53 | 0.013974 | 113.08 | 523.54 | 666.1
0.54 | 0.014464 | 114.25 | 526.75 | 671.5
0.55 | 0.014963 | 115.33 | 529.76 | 676.4
0.56 | 0.015571 | 116.61 | 532.7 | 681.8
0.57 | 0.01613 | 117.63 | 535.71 | 686.8
0.58 | 0.016736 | 118.84 | 538.63 | 691.4
0.59 | 0.017397 | 120.04 | 541.35 | 695.2
0.6 | 0.018037 | 121.22 | 544.11 | 699.3
0.61 | 0.018702 | 122.34 | 546.58 | 703.2
0.62 | 0.01941 | 123.58 | 549.23 | 706.9
0.63 | 0.020072 | 124.83 | 551.66 | 710.1
0.64 | 0.02085 | 126.07 | 554.05 | 713.3
0.65 | 0.021572 | 127.27 | 556.34 | 716.2
0.66 | 0.022403 | 128.33 | 558.54 | 719.2
0.67 | 0.023204 | 129.58 | 560.72 | 721.7
0.68 | 0.023985 | 130.82 | 562.84 | 724
0.69 | 0.024836 | 132.02 | 564.78 | 725.9
0.7 | 0.025758 | 133.28 | 566.65 | 727.9
0.71 | 0.026705 | 134.39 | 568.54 | 729.9
0.72 | 0.027579 | 135.73 | 570.2 | 731.9
0.73 | 0.028536 | 136.97 | 572 | 733.3
0.74 | 0.029429 | 138.15 | 573.6 | 734.7
0.75 | 0.030408 | 139.31 | 575.1 | 736.3
0.76 | 0.03148 | 140.6 | 576.6 | 737.7
0.77 | 0.032478 | 141.78 | 578.2 | 738.6
0.78 | 0.033577 | 143.12 | 579.8 | 739.7
0.79 | 0.034551 | 144.34 | 581.2 | 740.9
0.8 | 0.03564 | 145.48 | 582.6 | 741.8
0.81 | 0.036783 | 146.81 | 583.8 | 742.7
0.82 | 0.038017 | 148.07 | 585 | 743.4
0.83 | 0.039199 | 149.42 | 586.4 | 743.9
0.84 | 0.04034 | 150.85 | 587.8 | 744.7
0.85 | 0.041577 | 151.91 | 588.8 | 745.2
0.86 | 0.04269 | 153.31 | 589.8 | 745.9
0.87 | 0.044041 | 154.6 | 591 | 746.6
0.88 | 0.045295 | 155.94 | 592.4 | 747.1
0.89 | 0.046653 | 157.27 | 593.6 | 747.5
0.9 | 0.04781 | 158.57 | 594.3 | 748.2
0.91 | 0.049308 | 159.99 | 595.6 | 748.5
0.92 | 0.050774 | 161.32 | 596.6 | 749.1
0.93 | 0.052175 | 162.77 | 597.8 | 749.1
0.94 | 0.053448 | 163.96 | 599 | 749.7
0.95 | 0.05491 | 165.49 | 599.8 | 749.9
0.96 | 0.05635 | 166.77 | 600.7 | 750.5
0.97 | 0.05788 | 168.16 | 601.5 | 750.8
0.98 | 0.05932 | 169.63 | 602.8 | 751.1
0.99 | 0.06084 | 170.84 | 603.8 | 751.1
1 | 0.06251 | 172.26 | 604.7 | 751.5