## I-V Characteristic (mA-mm)
VDS (V) | VGS = -0.300 V | VGS = 0.100 V | VGS = 0.500 V | VGS = 0.900 V
0 | 3.0642e-05 | -0.48169 | -1.0954 | -5.852
0.01 | 0.0009275 | 7.758 | 15.515 | 12.231
0.02 | 0.0015892 | 15.714 | 31.839 | 29.629
0.03 | 0.0020885 | 22.836 | 48.019 | 47.159
0.04 | 0.0024669 | 29.51 | 64.27 | 64.82
0.05 | 0.0027658 | 35.598 | 80.31 | 82.12
0.06 | 0.0030097 | 41.088 | 96.11 | 99.55
0.07 | 0.0032163 | 46.048 | 112.12 | 116.73
0.08 | 0.0033954 | 50.427 | 127.69 | 134.08
0.09 | 0.0035637 | 54.314 | 143 | 150.85
0.1 | 0.0037039 | 57.68 | 158.05 | 167.77
0.11 | 0.0038434 | 60.73 | 173.3 | 184.46
0.12 | 0.0039821 | 63.44 | 188.37 | 200.82
0.13 | 0.0041144 | 65.78 | 202.66 | 217.47
0.14 | 0.004267 | 67.9 | 216.83 | 233.48
0.15 | 0.0044069 | 69.77 | 231.13 | 249.52
0.16 | 0.0045533 | 71.39 | 244.56 | 265.34
0.17 | 0.0046913 | 73.01 | 258.1 | 281.2
0.18 | 0.0048468 | 74.25 | 271.23 | 296.43
0.19 | 0.0049919 | 75.58 | 284.19 | 311.72
0.2 | 0.0051409 | 76.8 | 296.53 | 326.82
0.21 | 0.0053024 | 77.88 | 308.75 | 341.5
0.22 | 0.0054657 | 78.93 | 320.68 | 356.14
0.23 | 0.0056216 | 80.05 | 332.05 | 370.55
0.24 | 0.005675 | 81.17 | 342.99 | 384.61
0.25 | 0.005883 | 82.34 | 353.82 | 398.36
0.26 | 0.006064 | 83.54 | 364.19 | 411.71
0.27 | 0.006263 | 84.67 | 374.09 | 425.51
0.28 | 0.00648 | 85.97 | 383.69 | 438.26
0.29 | 0.00668 | 87.17 | 393.06 | 450.94
0.3 | 0.006902 | 88.42 | 401.8 | 463.55
0.31 | 0.00709 | 89.77 | 410.5 | 475.85
0.32 | 0.007321 | 90.72 | 418.68 | 487.62
0.33 | 0.007543 | 92.03 | 426.5 | 499.39
0.34 | 0.007771 | 93.09 | 433.97 | 510.84
0.35 | 0.007987 | 94.21 | 441.1 | 521.72
0.36 | 0.008224 | 95.28 | 448.09 | 532.61
0.37 | 0.008481 | 96.38 | 454.58 | 542.97
0.38 | 0.00869 | 97.45 | 460.73 | 553.21
0.39 | 0.008981 | 98.59 | 466.59 | 562.94
0.4 | 0.009286 | 99.68 | 472.34 | 572.3
0.41 | 0.009573 | 100.61 | 477.76 | 581.6
0.42 | 0.009825 | 101.84 | 482.87 | 590.2
0.43 | 0.010136 | 102.9 | 487.71 | 599.2
0.44 | 0.010468 | 103.97 | 492.44 | 607.3
0.45 | 0.010809 | 105.09 | 496.92 | 615.2
0.46 | 0.011135 | 105.95 | 501.2 | 623.1
0.47 | 0.011521 | 107.17 | 505.22 | 630
0.48 | 0.011947 | 108.33 | 509.2 | 637.3
0.49 | 0.012294 | 109.39 | 513.08 | 644.1
0.5 | 0.01275 | 110.54 | 516.64 | 650.5
0.51 | 0.013201 | 111.56 | 520.2 | 656.9
0.52 | 0.013701 | 112.76 | 523.67 | 663
0.53 | 0.01417 | 113.85 | 527.03 | 668.5
0.54 | 0.014683 | 115.07 | 530.18 | 674.2
0.55 | 0.015212 | 116.09 | 533.25 | 679.4
0.56 | 0.015737 | 117.35 | 536.38 | 684.3
0.57 | 0.01637 | 118.48 | 539.35 | 689.1
0.58 | 0.016966 | 119.7 | 542.21 | 693.2
0.59 | 0.017678 | 120.9 | 544.91 | 697.8
0.6 | 0.01827 | 121.97 | 547.7 | 701.6
0.61 | 0.018978 | 123.22 | 550.31 | 705.3
0.62 | 0.019678 | 124.39 | 552.87 | 708.9
0.63 | 0.020482 | 125.65 | 555.36 | 712.1
0.64 | 0.021177 | 126.99 | 557.64 | 715.3
0.65 | 0.021927 | 128.06 | 560 | 718.1
0.66 | 0.022759 | 129.41 | 562.27 | 720.5
0.67 | 0.023506 | 130.53 | 564.42 | 723.1
0.68 | 0.024407 | 131.86 | 566.49 | 725.3
0.69 | 0.025278 | 133 | 568.49 | 727.4
0.7 | 0.026148 | 134.21 | 570.1 | 729.1
0.71 | 0.026998 | 135.46 | 572.3 | 731.3
0.72 | 0.027942 | 136.71 | 573.9 | 732.9
0.73 | 0.028906 | 137.97 | 575.4 | 734.5
0.74 | 0.029902 | 139.04 | 577 | 735.5
0.75 | 0.030882 | 140.36 | 579 | 737
0.76 | 0.031834 | 141.66 | 580.5 | 738.1
0.77 | 0.032981 | 142.86 | 582 | 739.3
0.78 | 0.033917 | 144.26 | 583.4 | 740.3
0.79 | 0.035068 | 145.28 | 584.8 | 741.1
0.8 | 0.036218 | 146.69 | 586.2 | 742.1
0.81 | 0.037389 | 147.95 | 587.4 | 742.7
0.82 | 0.03838 | 149.22 | 588.6 | 743.5
0.83 | 0.039592 | 150.6 | 590.1 | 744.3
0.84 | 0.040888 | 151.76 | 591.4 | 745
0.85 | 0.042228 | 153.06 | 592.6 | 745.7
0.86 | 0.043273 | 154.48 | 594 | 746.1
0.87 | 0.044617 | 155.75 | 594.6 | 746.9
0.88 | 0.045934 | 157.03 | 596 | 747.1
0.89 | 0.047009 | 158.43 | 597 | 747.5
0.9 | 0.048529 | 159.72 | 598.1 | 748.1
0.91 | 0.050013 | 161.14 | 599.2 | 748.3
0.92 | 0.051432 | 162.58 | 600.3 | 748.9
0.93 | 0.052691 | 163.81 | 601.2 | 749.1
0.94 | 0.054098 | 165.23 | 602.2 | 749.7
0.95 | 0.055624 | 166.65 | 603.5 | 750
0.96 | 0.0571 | 168.04 | 604.6 | 750.2
0.97 | 0.0584 | 169.42 | 605.4 | 750.6
0.98 | 0.06013 | 170.7 | 606.7 | 750.8
0.99 | 0.06148 | 172.13 | 607.4 | 751.1
1 | 0.06329 | 173.55 | 608.6 | 751.2