## I-V Characteristic (mA-mm)
VDS (V) | VGS = -0.300 V | VGS = 0.100 V | VGS = 0.500 V | VGS = 0.900 V
0 | 1.7782e-05 | -0.48786 | -0.9379 | -5.457
0.01 | 0.00093 | 7.832 | 15.863 | 12.671
0.02 | 0.0016055 | 15.673 | 32.587 | 30.681
0.03 | 0.0021136 | 22.815 | 49.001 | 48.604
0.04 | 0.0025059 | 29.521 | 65.78 | 66.55
0.05 | 0.0028109 | 35.539 | 82.18 | 84.48
0.06 | 0.00307 | 40.991 | 98.48 | 102.4
0.07 | 0.0032852 | 45.943 | 114.63 | 119.83
0.08 | 0.0034757 | 50.299 | 130.54 | 137.27
0.09 | 0.0036387 | 54.112 | 146.27 | 154.62
0.1 | 0.0037985 | 57.4 | 161.54 | 171.52
0.11 | 0.0039543 | 60.45 | 177.31 | 189
0.12 | 0.0040935 | 63.23 | 192.24 | 205.73
0.13 | 0.0042549 | 65.54 | 206.91 | 222.34
0.14 | 0.0043933 | 67.63 | 221.47 | 238.63
0.15 | 0.0045467 | 69.48 | 235.97 | 254.97
0.16 | 0.0047034 | 71.15 | 249.84 | 271.21
0.17 | 0.004856 | 72.61 | 263.38 | 286.87
0.18 | 0.0050275 | 74.05 | 276.75 | 302.34
0.19 | 0.0051676 | 75.32 | 289.91 | 318.03
0.2 | 0.0053526 | 76.52 | 302.55 | 333.32
0.21 | 0.0055122 | 77.73 | 314.81 | 347.91
0.22 | 0.0056708 | 78.72 | 326.72 | 362.63
0.23 | 0.005761 | 79.97 | 338.31 | 377.13
0.24 | 0.005968 | 81.11 | 349.36 | 391.18
0.25 | 0.006167 | 82.24 | 360.37 | 405.15
0.26 | 0.006337 | 83.55 | 370.7 | 418.71
0.27 | 0.006579 | 84.76 | 380.65 | 432.01
0.28 | 0.006792 | 86.07 | 390.33 | 444.92
0.29 | 0.007006 | 87.33 | 399.61 | 457.58
0.3 | 0.007193 | 88.64 | 408.43 | 470.22
0.31 | 0.00742 | 89.85 | 417 | 482.18
0.32 | 0.007653 | 90.98 | 425.17 | 494.01
0.33 | 0.0079 | 92.26 | 433.09 | 505.65
0.34 | 0.008122 | 93.43 | 440.49 | 516.96
0.35 | 0.008376 | 94.6 | 447.57 | 527.69
0.36 | 0.008629 | 95.59 | 454.49 | 538.34
0.37 | 0.008854 | 96.85 | 461.02 | 548.64
0.38 | 0.009137 | 97.95 | 467.1 | 558.61
0.39 | 0.00942 | 99.05 | 473.02 | 568.29
0.4 | 0.009705 | 100.28 | 478.67 | 577.3
0.41 | 0.009965 | 101.14 | 484.06 | 586.2
0.42 | 0.01028 | 102.4 | 489.1 | 595
0.43 | 0.010595 | 103.47 | 494.01 | 603.4
0.44 | 0.010905 | 104.57 | 498.74 | 611.5
0.45 | 0.011224 | 105.67 | 503.23 | 619
0.46 | 0.011613 | 106.73 | 507.48 | 626.5
0.47 | 0.011989 | 107.86 | 511.57 | 633.5
0.48 | 0.012331 | 109.01 | 515.64 | 640.3
0.49 | 0.012784 | 110.14 | 519.45 | 646.9
0.5 | 0.01325 | 111.16 | 523.21 | 652.8
0.51 | 0.01374 | 112.44 | 526.78 | 658.9
0.52 | 0.014173 | 113.53 | 530.33 | 664.5
0.53 | 0.014708 | 114.69 | 533.65 | 669.9
0.54 | 0.015247 | 115.93 | 537 | 675.2
0.55 | 0.015763 | 116.93 | 540.16 | 680
0.56 | 0.016403 | 118.25 | 543.31 | 684.6
0.57 | 0.017028 | 119.5 | 546.39 | 688.8
0.58 | 0.017637 | 120.62 | 549.21 | 693.2
0.59 | 0.018235 | 121.96 | 552.05 | 696.5
0.6 | 0.018961 | 123.07 | 554.88 | 700.4
0.61 | 0.01971 | 124.34 | 557.54 | 703.7
0.62 | 0.020445 | 125.57 | 560.18 | 706.9
0.63 | 0.021143 | 126.86 | 562.63 | 710.1
0.64 | 0.022004 | 128.06 | 565.08 | 713
0.65 | 0.022712 | 129.34 | 567.45 | 715.4
0.66 | 0.023485 | 130.66 | 569.73 | 717.8
0.67 | 0.024409 | 131.9 | 571.8 | 719.7
0.68 | 0.025265 | 133.2 | 573.9 | 722
0.69 | 0.026177 | 134.3 | 575.7 | 724
0.7 | 0.026913 | 135.69 | 578 | 725.5
0.71 | 0.027888 | 136.95 | 579.4 | 727.1
0.72 | 0.028852 | 138.23 | 581.6 | 728.7
0.73 | 0.029876 | 139.62 | 583 | 729.9
0.74 | 0.030821 | 140.78 | 584.8 | 731.3
0.75 | 0.031905 | 142.16 | 586.4 | 732.3
0.76 | 0.032969 | 143.46 | 588 | 733.3
0.77 | 0.033869 | 144.78 | 589.4 | 734.5
0.78 | 0.034989 | 146.06 | 591 | 735.1
0.79 | 0.03616 | 147.33 | 592.4 | 736.1
0.8 | 0.037329 | 148.73 | 594 | 736.7
0.81 | 0.03835 | 150.01 | 595 | 737.3
0.82 | 0.039425 | 151.38 | 596.5 | 738.1
0.83 | 0.040748 | 152.64 | 597.6 | 738.6
0.84 | 0.041902 | 154.09 | 599 | 739.1
0.85 | 0.043202 | 155.48 | 600.2 | 739.7
0.86 | 0.044538 | 156.77 | 601 | 740.5
0.87 | 0.04576 | 158.35 | 602.6 | 740.9
0.88 | 0.046862 | 159.53 | 603.4 | 741
0.89 | 0.048486 | 161 | 604.6 | 741.5
0.9 | 0.049742 | 162.51 | 605.8 | 741.9
0.91 | 0.051125 | 163.89 | 607 | 742
0.92 | 0.052552 | 165.38 | 608.1 | 742.7
0.93 | 0.053866 | 166.73 | 609 | 743.1
0.94 | 0.055417 | 168.26 | 610.3 | 743.3
0.95 | 0.056677 | 169.7 | 611.1 | 743.7
0.96 | 0.05824 | 171.17 | 612.2 | 744.1
0.97 | 0.05989 | 172.56 | 613.3 | 744.3
0.98 | 0.0615 | 174.05 | 614.2 | 744.3
0.99 | 0.06303 | 175.48 | 615.1 | 744.7
1 | 0.06469 | 177 | 616.3 | 744.7