## I-V Characteristic (mA-mm)
VDS (V) | VGS = -0.300 V | VGS = 0.100 V | VGS = 0.500 V | VGS = 0.900 V
0 | 1.5221e-05 | -0.48876 | -1.0669 | -5.333
0.01 | 0.0009333 | 7.851 | 15.61 | 12.279
0.02 | 0.0016173 | 15.461 | 31.845 | 29.852
0.03 | 0.002125 | 22.672 | 48.084 | 47.542
0.04 | 0.0025194 | 29.296 | 64.4 | 65.24
0.05 | 0.0028258 | 35.169 | 80.15 | 82.79
0.06 | 0.0030881 | 40.671 | 96.33 | 99.73
0.07 | 0.0032985 | 45.597 | 112.64 | 117.35
0.08 | 0.0034862 | 49.848 | 127.79 | 134.52
0.09 | 0.0036579 | 53.676 | 143.22 | 151.34
0.1 | 0.0038183 | 57 | 158.74 | 167.82
0.11 | 0.0039731 | 60.01 | 173.65 | 184.81
0.12 | 0.0041173 | 62.75 | 188.49 | 201.76
0.13 | 0.004264 | 65.03 | 203.14 | 217.57
0.14 | 0.0044173 | 67.06 | 217.52 | 233.65
0.15 | 0.0045588 | 68.98 | 231.38 | 250.11
0.16 | 0.0047256 | 70.67 | 244.97 | 265.97
0.17 | 0.0048867 | 72.13 | 258.92 | 281.11
0.18 | 0.0050387 | 73.41 | 271.7 | 296.69
0.19 | 0.005197 | 74.76 | 284.49 | 312.18
0.2 | 0.0053604 | 75.96 | 297.19 | 326.81
0.21 | 0.0055238 | 77 | 309.52 | 341.68
0.22 | 0.0056845 | 78.21 | 321.04 | 356.36
0.23 | 0.005781 | 79.28 | 332.68 | 370.42
0.24 | 0.005986 | 80.36 | 343.88 | 384.17
0.25 | 0.006197 | 81.55 | 354.45 | 398.04
0.26 | 0.006386 | 82.82 | 364.67 | 411.81
0.27 | 0.006609 | 84.03 | 374.86 | 424.66
0.28 | 0.006818 | 85.23 | 384.45 | 437.74
0.29 | 0.007017 | 86.53 | 393.44 | 450.62
0.3 | 0.007226 | 87.8 | 402.33 | 462.63
0.31 | 0.007457 | 88.97 | 411.08 | 474.78
0.32 | 0.007664 | 90.08 | 419.04 | 486.75
0.33 | 0.007902 | 91.37 | 426.76 | 498.45
0.34 | 0.008131 | 92.5 | 434.33 | 509.41
0.35 | 0.008378 | 93.62 | 441.51 | 520.26
0.36 | 0.008632 | 94.84 | 448.38 | 531.13
0.37 | 0.008856 | 95.75 | 454.73 | 541.59
0.38 | 0.009142 | 96.95 | 460.82 | 551.33
0.39 | 0.009403 | 98.06 | 466.81 | 560.8
0.4 | 0.009721 | 99.18 | 472.53 | 570.3
0.41 | 0.009978 | 100.26 | 477.74 | 579.4
0.42 | 0.010299 | 101.24 | 482.77 | 588.2
0.43 | 0.010591 | 102.3 | 487.74 | 596.5
0.44 | 0.010943 | 103.47 | 492.53 | 604.6
0.45 | 0.011285 | 104.54 | 496.8 | 612.6
0.46 | 0.011639 | 105.57 | 501.06 | 620.3
0.47 | 0.012004 | 106.67 | 505.26 | 627.5
0.48 | 0.012351 | 107.77 | 509.26 | 634.5
0.49 | 0.012813 | 108.89 | 513.03 | 640.9
0.5 | 0.013256 | 110.02 | 516.6 | 647.6
0.51 | 0.013748 | 110.98 | 520.27 | 653.3
0.52 | 0.014216 | 112.2 | 523.82 | 659.4
0.53 | 0.014778 | 113.34 | 527.1 | 664.9
0.54 | 0.01525 | 114.45 | 530.27 | 670.5
0.55 | 0.015779 | 115.72 | 533.53 | 674.9
0.56 | 0.016378 | 116.73 | 536.65 | 680
0.57 | 0.017005 | 117.99 | 539.65 | 684.5
0.58 | 0.017636 | 119.16 | 542.49 | 689.1
0.59 | 0.018258 | 120.4 | 545.3 | 693.1
0.6 | 0.019019 | 121.58 | 548.1 | 696.5
0.61 | 0.019727 | 122.74 | 550.8 | 700.4
0.62 | 0.020426 | 123.95 | 553.3 | 703.7
0.63 | 0.021109 | 125.23 | 555.88 | 707
0.64 | 0.021951 | 126.45 | 558.22 | 710
0.65 | 0.022768 | 127.63 | 560.63 | 712.8
0.66 | 0.023469 | 128.89 | 562.85 | 715.4
0.67 | 0.024404 | 130.18 | 565 | 717.8
0.68 | 0.025311 | 131.42 | 567.21 | 719.7
0.69 | 0.026211 | 132.64 | 569.19 | 722
0.7 | 0.026871 | 133.79 | 571.2 | 723.8
0.71 | 0.027914 | 135.08 | 572.8 | 725.5
0.72 | 0.028865 | 136.4 | 574.8 | 727.1
0.73 | 0.029877 | 137.65 | 576.2 | 728.5
0.74 | 0.030713 | 138.88 | 578 | 729.9
0.75 | 0.03178 | 140.07 | 579.8 | 731.3
0.76 | 0.032897 | 141.38 | 581.6 | 732.3
0.77 | 0.033771 | 142.75 | 582.8 | 733.5
0.78 | 0.035097 | 143.98 | 584.4 | 734.5
0.79 | 0.036137 | 145.2 | 585.5 | 735.2
0.8 | 0.037371 | 146.51 | 587.2 | 736.3
0.81 | 0.03833 | 147.77 | 588.3 | 737.3
0.82 | 0.039665 | 149.17 | 589.8 | 737.9
0.83 | 0.040603 | 150.53 | 590.9 | 738.4
0.84 | 0.041871 | 151.66 | 592.2 | 738.8
0.85 | 0.043228 | 153.14 | 593.6 | 739.9
0.86 | 0.044468 | 154.45 | 594.6 | 740.3
0.87 | 0.045711 | 155.89 | 595.8 | 740.9
0.88 | 0.047029 | 157.35 | 597 | 741.3
0.89 | 0.048466 | 158.59 | 598.1 | 741.8
0.9 | 0.049735 | 160.04 | 599.2 | 742.5
0.91 | 0.051289 | 161.38 | 600.3 | 742.6
0.92 | 0.052554 | 162.83 | 601.4 | 742.7
0.93 | 0.053807 | 164.18 | 602.6 | 743.7
0.94 | 0.055376 | 165.66 | 603.5 | 743.9
0.95 | 0.056762 | 167.05 | 604.4 | 744.3
0.96 | 0.05838 | 168.44 | 605.5 | 744.3
0.97 | 0.05994 | 169.9 | 606.6 | 744.9
0.98 | 0.06148 | 171.17 | 607.7 | 745.1
0.99 | 0.06271 | 172.64 | 608.6 | 745.7
1 | 0.06451 | 174.12 | 609.9 | 745.7