## I-V Characteristic (mA-mm)
VDS (V) | VGS = -0.300 V | VGS = 0.100 V | VGS = 0.500 V | VGS = 0.900 V
0 | 2.9994e-05 | -0.48007 | -1.0136 | -5.71
0.01 | 0.0008866 | 7.804 | 15.78 | 12.587
0.02 | 0.0015161 | 15.624 | 32.663 | 30.498
0.03 | 0.0019923 | 22.722 | 49.19 | 48.643
0.04 | 0.0023591 | 29.355 | 65.84 | 66.54
0.05 | 0.0026466 | 35.357 | 82.38 | 84.46
0.06 | 0.0028789 | 40.758 | 98.32 | 102.16
0.07 | 0.0030795 | 45.633 | 114.64 | 120.07
0.08 | 0.0032563 | 49.974 | 130.6 | 137.23
0.09 | 0.0034118 | 53.806 | 146.41 | 154.55
0.1 | 0.0035577 | 57.02 | 161.66 | 172.04
0.11 | 0.0036943 | 60.05 | 177.32 | 189.09
0.12 | 0.0038301 | 62.68 | 192.32 | 205.67
0.13 | 0.0039718 | 64.98 | 206.89 | 222.56
0.14 | 0.0040967 | 67.14 | 221.76 | 239.23
0.15 | 0.0042338 | 68.94 | 236.14 | 255.38
0.16 | 0.0043746 | 70.55 | 249.84 | 271.38
0.17 | 0.0045021 | 71.98 | 263.38 | 287.34
0.18 | 0.0046644 | 73.38 | 276.74 | 302.67
0.19 | 0.0048077 | 74.58 | 289.98 | 318.39
0.2 | 0.0049652 | 75.76 | 302.36 | 333.61
0.21 | 0.005118 | 76.85 | 314.73 | 348.36
0.22 | 0.0052699 | 77.97 | 326.75 | 362.85
0.23 | 0.0054319 | 79.04 | 338.29 | 377.37
0.24 | 0.0055801 | 80.09 | 349.31 | 391.81
0.25 | 0.005665 | 81.32 | 360.27 | 405.45
0.26 | 0.005862 | 82.57 | 370.47 | 418.89
0.27 | 0.006054 | 83.71 | 380.43 | 432.48
0.28 | 0.006238 | 85.05 | 390.23 | 445.52
0.29 | 0.006451 | 86.23 | 399.45 | 458
0.3 | 0.006646 | 87.47 | 408.13 | 470.56
0.31 | 0.006871 | 88.72 | 416.74 | 482.89
0.32 | 0.007051 | 89.86 | 424.95 | 494.43
0.33 | 0.007272 | 90.98 | 432.77 | 506.1
0.34 | 0.007479 | 92.14 | 440.04 | 517.33
0.35 | 0.007696 | 93.32 | 447.22 | 528.25
0.36 | 0.007932 | 94.46 | 454.17 | 538.84
0.37 | 0.008168 | 95.53 | 460.54 | 548.86
0.38 | 0.008408 | 96.55 | 466.66 | 558.96
0.39 | 0.008632 | 97.66 | 472.5 | 568.57
0.4 | 0.008928 | 98.84 | 478.23 | 577.8
0.41 | 0.009195 | 99.87 | 483.54 | 586.6
0.42 | 0.009469 | 100.95 | 488.54 | 595.2
0.43 | 0.009757 | 101.96 | 493.44 | 603.8
0.44 | 0.010051 | 103.09 | 498.2 | 611.6
0.45 | 0.010361 | 104.18 | 502.62 | 619.2
0.46 | 0.010646 | 105.25 | 506.85 | 626.5
0.47 | 0.01101 | 106.37 | 510.92 | 633.4
0.48 | 0.011367 | 107.42 | 514.96 | 640.3
0.49 | 0.011763 | 108.61 | 518.83 | 646.9
0.5 | 0.012133 | 109.61 | 522.46 | 653
0.51 | 0.012599 | 110.78 | 526.03 | 658.9
0.52 | 0.013015 | 111.88 | 529.52 | 664.5
0.53 | 0.013518 | 113.05 | 532.93 | 669.7
0.54 | 0.014017 | 114.22 | 536.19 | 674.8
0.55 | 0.014507 | 115.33 | 539.36 | 679.8
0.56 | 0.015048 | 116.61 | 542.43 | 684.4
0.57 | 0.015556 | 117.61 | 545.48 | 688.8
0.58 | 0.016139 | 118.84 | 548.35 | 693
0.59 | 0.016742 | 120.08 | 551.16 | 696.5
0.6 | 0.017398 | 121.26 | 553.86 | 700.1
0.61 | 0.017967 | 122.63 | 556.54 | 703.6
0.62 | 0.018674 | 123.66 | 559.1 | 706.8
0.63 | 0.019379 | 125.03 | 561.58 | 709.6
0.64 | 0.0201 | 126.25 | 563.99 | 712.5
0.65 | 0.020776 | 127.46 | 566.39 | 714.9
0.66 | 0.021557 | 128.64 | 568.53 | 717.2
0.67 | 0.022297 | 129.89 | 570.7 | 719.2
0.68 | 0.023038 | 131.16 | 572.5 | 721.2
0.69 | 0.023896 | 132.4 | 574.8 | 723.1
0.7 | 0.024788 | 133.67 | 576.6 | 724.9
0.71 | 0.025516 | 134.84 | 578.2 | 726.3
0.72 | 0.02636 | 136.15 | 580.2 | 727.7
0.73 | 0.027273 | 137.45 | 581.8 | 729
0.74 | 0.028225 | 138.63 | 583.6 | 729.9
0.75 | 0.029109 | 140.04 | 585.2 | 731.3
0.76 | 0.030077 | 141.14 | 586.8 | 732.2
0.77 | 0.031009 | 142.51 | 588.2 | 733.1
0.78 | 0.032081 | 143.79 | 589.7 | 734.1
0.79 | 0.03292 | 145.06 | 591 | 734.9
0.8 | 0.034033 | 146.37 | 592.4 | 735.5
0.81 | 0.035113 | 147.59 | 594 | 736.3
0.82 | 0.036232 | 148.97 | 594.9 | 736.7
0.83 | 0.037224 | 150.34 | 596.2 | 737.3
0.84 | 0.038278 | 151.6 | 597.4 | 738.1
0.85 | 0.039348 | 152.91 | 598.8 | 738.3
0.86 | 0.040524 | 154.32 | 599.8 | 738.7
0.87 | 0.041755 | 155.74 | 601 | 739.5
0.88 | 0.043056 | 157.03 | 602 | 739.5
0.89 | 0.044008 | 158.51 | 603 | 739.9
0.9 | 0.045113 | 159.79 | 604.2 | 740.5
0.91 | 0.046569 | 161.28 | 605.4 | 740.9
0.92 | 0.047817 | 162.68 | 606.2 | 741.1
0.93 | 0.049199 | 164.05 | 607.4 | 741.1
0.94 | 0.050357 | 165.54 | 608.5 | 741.5
0.95 | 0.051869 | 166.83 | 609.4 | 741.9
0.96 | 0.053263 | 168.32 | 610.5 | 742
0.97 | 0.054528 | 169.8 | 611.7 | 742.5
0.98 | 0.055855 | 171.23 | 612.7 | 742.7
0.99 | 0.05722 | 172.54 | 613.4 | 743.1
1 | 0.0584 | 173.99 | 614.7 | 743.5