## I-V Characteristic (mA-mm)
VDS (V) | VGS = -0.300 V | VGS = 0.100 V | VGS = 0.500 V | VGS = 0.900 V
0 | 3.6695e-05 | -0.46705 | -0.9855 | -5.935
0.01 | 0.0007944 | 7.71 | 15.788 | 12.268
0.02 | 0.0013461 | 15.271 | 32.109 | 29.883
0.03 | 0.0017586 | 22.219 | 48.391 | 47.614
0.04 | 0.0020788 | 28.762 | 64.94 | 65.72
0.05 | 0.0023323 | 34.566 | 81.06 | 82.78
0.06 | 0.0025339 | 39.724 | 96.67 | 100.26
0.07 | 0.0027108 | 44.545 | 112.76 | 118.07
0.08 | 0.0028555 | 48.743 | 128.88 | 135.11
0.09 | 0.0029897 | 52.39 | 143.9 | 151.96
0.1 | 0.0031182 | 55.642 | 159.06 | 169.3
0.11 | 0.003232 | 58.32 | 174.55 | 186.18
0.12 | 0.0033522 | 60.83 | 189.23 | 202.37
0.13 | 0.0034735 | 63.2 | 203.82 | 219.24
0.14 | 0.0035939 | 65.14 | 218.18 | 235.62
0.15 | 0.0037199 | 66.92 | 232.48 | 251.47
0.16 | 0.0038387 | 68.5 | 245.96 | 267.21
0.17 | 0.0039608 | 69.96 | 259.27 | 283.09
0.18 | 0.0040808 | 71.19 | 272.67 | 298.82
0.19 | 0.0042104 | 72.41 | 285.55 | 313.69
0.2 | 0.0043426 | 73.5 | 297.76 | 328.77
0.21 | 0.0044665 | 74.58 | 310.04 | 343.83
0.22 | 0.0046143 | 75.57 | 322.1 | 358.2
0.23 | 0.0047645 | 76.6 | 333.09 | 372.51
0.24 | 0.0049108 | 77.65 | 344.1 | 386.8
0.25 | 0.0050464 | 78.76 | 355 | 400.48
0.26 | 0.0051987 | 79.83 | 365.14 | 413.8
0.27 | 0.0053499 | 81.14 | 375.01 | 427.5
0.28 | 0.005491 | 82.16 | 384.54 | 440.54
0.29 | 0.005672 | 83.42 | 393.76 | 452.81
0.3 | 0.00571 | 84.67 | 402.28 | 465.21
0.31 | 0.005898 | 85.83 | 410.69 | 477.61
0.32 | 0.006089 | 86.99 | 418.91 | 489.62
0.33 | 0.006288 | 88.02 | 426.74 | 500.87
0.34 | 0.00648 | 89.18 | 433.92 | 512.09
0.35 | 0.006687 | 90.24 | 440.88 | 523.25
0.36 | 0.00688 | 91.34 | 447.8 | 533.89
0.37 | 0.007089 | 92.35 | 454.22 | 544
0.38 | 0.007306 | 93.4 | 460.19 | 553.98
0.39 | 0.007508 | 94.52 | 465.91 | 563.68
0.4 | 0.007755 | 95.53 | 471.51 | 573.4
0.41 | 0.007998 | 96.63 | 476.88 | 581.8
0.42 | 0.008253 | 97.51 | 481.83 | 590.6
0.43 | 0.008486 | 98.67 | 486.49 | 599.2
0.44 | 0.008773 | 99.71 | 491.17 | 607.4
0.45 | 0.009041 | 100.76 | 495.64 | 615
0.46 | 0.009296 | 101.9 | 499.78 | 622.2
0.47 | 0.009623 | 102.83 | 503.73 | 629.5
0.48 | 0.009924 | 104 | 507.64 | 636.5
0.49 | 0.010278 | 105.05 | 511.51 | 643
0.5 | 0.010596 | 106.15 | 515.12 | 649.4
0.51 | 0.010982 | 107.17 | 518.55 | 655.3
0.52 | 0.011356 | 108.29 | 521.98 | 661.4
0.53 | 0.011786 | 109.38 | 525.37 | 667
0.54 | 0.012196 | 110.5 | 528.5 | 671.8
0.55 | 0.012635 | 111.66 | 531.5 | 677
0.56 | 0.013131 | 112.7 | 534.6 | 681.8
0.57 | 0.013549 | 113.88 | 537.61 | 686.4
0.58 | 0.014094 | 115.02 | 540.47 | 690.6
0.59 | 0.014623 | 116.18 | 543.27 | 694.6
0.6 | 0.015189 | 117.53 | 545.83 | 698.4
0.61 | 0.015656 | 118.46 | 548.58 | 702
0.62 | 0.016226 | 119.77 | 551.11 | 705.2
0.63 | 0.016816 | 120.96 | 553.48 | 708
0.64 | 0.017477 | 122.14 | 555.93 | 711.2
0.65 | 0.018048 | 123.32 | 558.14 | 713.9
0.66 | 0.018705 | 124.46 | 560.44 | 716.4
0.67 | 0.019423 | 125.69 | 562.63 | 718.7
0.68 | 0.020026 | 126.95 | 564.7 | 720.6
0.69 | 0.020802 | 128.17 | 566.6 | 722.5
0.7 | 0.02147 | 129.22 | 568.48 | 724.5
0.71 | 0.022197 | 130.55 | 570.2 | 725.9
0.72 | 0.022976 | 131.67 | 572 | 727.7
0.73 | 0.02373 | 132.95 | 573.8 | 728.7
0.74 | 0.024443 | 134.17 | 575.2 | 730.1
0.75 | 0.025283 | 135.24 | 577 | 731.5
0.76 | 0.026129 | 136.59 | 578.2 | 732.3
0.77 | 0.026943 | 137.88 | 580 | 733.4
0.78 | 0.027774 | 139.08 | 581.6 | 734.3
0.79 | 0.028585 | 140.39 | 582.6 | 735.1
0.8 | 0.029643 | 141.5 | 584.4 | 736.1
0.81 | 0.03044 | 142.86 | 585.3 | 736.7
0.82 | 0.0315 | 144.1 | 586.6 | 737.7
0.83 | 0.032417 | 145.45 | 588 | 738.1
0.84 | 0.0334 | 146.65 | 589.4 | 738.6
0.85 | 0.034311 | 147.93 | 590.4 | 739.1
0.86 | 0.035238 | 149.29 | 591.4 | 739.8
0.87 | 0.03636 | 150.61 | 592.8 | 740.3
0.88 | 0.037416 | 151.92 | 594 | 740.7
0.89 | 0.038472 | 153.18 | 594.9 | 741.1
0.9 | 0.039498 | 154.6 | 595.8 | 741.5
0.91 | 0.04079 | 155.95 | 597 | 741.6
0.92 | 0.041947 | 157.31 | 598 | 742.1
0.93 | 0.043022 | 158.76 | 599.2 | 742.7
0.94 | 0.044098 | 159.91 | 600.2 | 742.7
0.95 | 0.045405 | 161.34 | 601 | 743.1
0.96 | 0.04656 | 162.77 | 602.2 | 743.5
0.97 | 0.047694 | 164.25 | 603.3 | 743.7
0.98 | 0.049064 | 165.58 | 604.2 | 744.1
0.99 | 0.050229 | 166.9 | 605.3 | 744.3
1 | 0.051636 | 168.28 | 606.2 | 744.4