## I-V Characteristic (mA-mm)
VDS (V) | VGS = -0.300 V | VGS = 0.100 V | VGS = 0.500 V | VGS = 0.900 V
0 | 3.3978e-05 | -0.47501 | -0.9816 | -5.866
0.01 | 0.0008143 | 7.675 | 15.895 | 11.975
0.02 | 0.0013914 | 15.458 | 32.19 | 30.188
0.03 | 0.0018248 | 22.433 | 48.584 | 47.722
0.04 | 0.0021608 | 28.99 | 65.2 | 66.04
0.05 | 0.0024164 | 34.906 | 81.25 | 83.31
0.06 | 0.002623 | 40.196 | 97.25 | 100.78
0.07 | 0.0028078 | 45.043 | 113.24 | 118.44
0.08 | 0.002959 | 49.283 | 129.19 | 135.52
0.09 | 0.0031111 | 53.016 | 144.44 | 152.84
0.1 | 0.0032418 | 56.339 | 159.88 | 169.82
0.11 | 0.003361 | 59.04 | 175.23 | 186.86
0.12 | 0.0034839 | 61.61 | 189.98 | 203.36
0.13 | 0.0035936 | 63.93 | 204.7 | 220.07
0.14 | 0.0037166 | 66 | 219.11 | 236.45
0.15 | 0.0038371 | 67.78 | 233.35 | 252.63
0.16 | 0.0039563 | 69.42 | 247.02 | 268.44
0.17 | 0.0040865 | 70.83 | 260.71 | 284.33
0.18 | 0.0042196 | 72.07 | 273.79 | 300.06
0.19 | 0.0043602 | 73.35 | 286.68 | 315.25
0.2 | 0.0044886 | 74.42 | 299.26 | 330.26
0.21 | 0.0046381 | 75.56 | 311.37 | 345.24
0.22 | 0.0047738 | 76.64 | 323.34 | 359.62
0.23 | 0.0049076 | 77.56 | 334.72 | 374.29
0.24 | 0.0050649 | 78.72 | 345.77 | 388.34
0.25 | 0.0052121 | 79.79 | 356.52 | 402.21
0.26 | 0.00537 | 80.95 | 366.72 | 415.64
0.27 | 0.0055312 | 82.12 | 376.78 | 429.09
0.28 | 0.0056947 | 83.3 | 386.31 | 442.26
0.29 | 0.005752 | 84.56 | 395.46 | 454.84
0.3 | 0.005935 | 85.8 | 404.22 | 467.25
0.31 | 0.006134 | 86.93 | 412.83 | 479.64
0.32 | 0.006326 | 88.02 | 420.88 | 491.65
0.33 | 0.006529 | 89.18 | 428.66 | 503.05
0.34 | 0.006709 | 90.31 | 436.05 | 514.33
0.35 | 0.006937 | 91.44 | 443.17 | 525.3
0.36 | 0.007146 | 92.57 | 450 | 536.04
0.37 | 0.007368 | 93.45 | 456.39 | 546.44
0.38 | 0.00757 | 94.69 | 462.48 | 556.35
0.39 | 0.007801 | 95.6 | 468.3 | 566.07
0.4 | 0.008024 | 96.79 | 473.88 | 575.1
0.41 | 0.008252 | 97.92 | 479.25 | 584.4
0.42 | 0.008529 | 98.8 | 484.23 | 593.4
0.43 | 0.008815 | 99.99 | 489.04 | 601.4
0.44 | 0.009081 | 100.98 | 493.71 | 609.9
0.45 | 0.009332 | 102.1 | 498.18 | 617.5
0.46 | 0.009637 | 103.04 | 502.33 | 625.1
0.47 | 0.009935 | 104.12 | 506.41 | 632.3
0.48 | 0.010292 | 105.27 | 510.35 | 639.1
0.49 | 0.010599 | 106.35 | 514.15 | 645.7
0.5 | 0.010954 | 107.37 | 517.76 | 652.1
0.51 | 0.011348 | 108.42 | 521.31 | 658.1
0.52 | 0.011728 | 109.54 | 524.78 | 664.1
0.53 | 0.012174 | 110.75 | 528.07 | 669.4
0.54 | 0.012615 | 111.78 | 531.35 | 674.8
0.55 | 0.01308 | 113 | 534.35 | 679.6
0.56 | 0.013521 | 114.02 | 537.48 | 684.6
0.57 | 0.014017 | 115.29 | 540.45 | 688.8
0.58 | 0.014535 | 116.47 | 543.31 | 693.2
0.59 | 0.015069 | 117.49 | 546.09 | 697.3
0.6 | 0.015652 | 118.76 | 548.78 | 701.2
0.61 | 0.016189 | 119.83 | 551.44 | 704.6
0.62 | 0.016789 | 121.1 | 554.01 | 707.9
0.63 | 0.017384 | 122.26 | 556.45 | 711
0.64 | 0.01803 | 123.49 | 558.8 | 713.9
0.65 | 0.01865 | 124.62 | 561.11 | 716.4
0.66 | 0.019321 | 125.89 | 563.38 | 718.9
0.67 | 0.019921 | 127.09 | 565.5 | 721.1
0.68 | 0.020663 | 128.31 | 567.6 | 723.3
0.69 | 0.0214 | 129.54 | 569.48 | 725.3
0.7 | 0.022158 | 130.64 | 571.1 | 727.1
0.71 | 0.022894 | 131.84 | 573.2 | 728.7
0.72 | 0.023658 | 133.21 | 575 | 730.3
0.73 | 0.024561 | 134.29 | 576.6 | 731.5
0.74 | 0.025223 | 135.67 | 578.2 | 732.9
0.75 | 0.026109 | 136.73 | 580 | 734.1
0.76 | 0.026957 | 138.07 | 581.6 | 734.9
0.77 | 0.027905 | 139.33 | 583 | 735.9
0.78 | 0.02874 | 140.59 | 584.2 | 737
0.79 | 0.029712 | 141.7 | 585.5 | 737.9
0.8 | 0.030585 | 143.04 | 587.2 | 738.7
0.81 | 0.03152 | 144.31 | 588.3 | 739.1
0.82 | 0.032398 | 145.59 | 589.6 | 739.9
0.83 | 0.033492 | 146.84 | 591 | 740.7
0.84 | 0.034367 | 148.03 | 591.9 | 741.1
0.85 | 0.03528 | 149.41 | 593.3 | 741.5
0.86 | 0.03638 | 150.74 | 594.2 | 742
0.87 | 0.037519 | 152.12 | 595.4 | 742.7
0.88 | 0.038685 | 153.48 | 596.6 | 743.1
0.89 | 0.03974 | 154.69 | 597.8 | 743.5
0.9 | 0.040749 | 156.03 | 598.9 | 743.9
0.91 | 0.041966 | 157.49 | 600 | 744.2
0.92 | 0.043063 | 158.79 | 601 | 744.7
0.93 | 0.04441 | 160.13 | 602.2 | 745
0.94 | 0.045517 | 161.46 | 603.2 | 745.3
0.95 | 0.046656 | 162.85 | 603.9 | 745.7
0.96 | 0.047897 | 164.27 | 605.3 | 745.8
0.97 | 0.049181 | 165.65 | 606.2 | 746.1
0.98 | 0.050418 | 166.89 | 607.2 | 746.3
0.99 | 0.051909 | 168.38 | 607.9 | 746.6
1 | 0.053121 | 169.84 | 609.2 | 746.9