## I-V Characteristic (mA-mm)
VDS (V) | VGS = -0.300 V | VGS = 0.100 V | VGS = 0.500 V | VGS = 0.900 V
0 | 2.55e-05 | -0.47935 | -0.9971 | -6.073
0.01 | 0.0008568 | 7.827 | 15.604 | 11.979
0.02 | 0.001465 | 15.494 | 31.883 | 29.524
0.03 | 0.001924 | 22.594 | 48.097 | 47.18
0.04 | 0.0022767 | 29.123 | 64.27 | 64.71
0.05 | 0.0025527 | 35.043 | 80.27 | 82.13
0.06 | 0.0027732 | 40.521 | 96.61 | 100
0.07 | 0.0029639 | 45.354 | 112.46 | 117.07
0.08 | 0.0031259 | 49.556 | 127.69 | 133.99
0.09 | 0.0032679 | 53.436 | 143.3 | 151.24
0.1 | 0.0034117 | 56.781 | 158.59 | 168.14
0.11 | 0.003542 | 59.49 | 173.32 | 184.62
0.12 | 0.0036823 | 62.21 | 188.54 | 201.54
0.13 | 0.0038055 | 64.47 | 203.04 | 218
0.14 | 0.0039306 | 66.52 | 217.09 | 234
0.15 | 0.0040558 | 68.41 | 231.02 | 249.79
0.16 | 0.0041777 | 69.97 | 244.89 | 265.77
0.17 | 0.0043235 | 71.37 | 258.5 | 281.81
0.18 | 0.0044619 | 72.78 | 271.21 | 296.64
0.19 | 0.0046048 | 74.01 | 284.23 | 312.04
0.2 | 0.0047461 | 75.18 | 296.86 | 327.28
0.21 | 0.0048949 | 76.21 | 308.8 | 341.69
0.22 | 0.0050496 | 77.23 | 320.36 | 356.05
0.23 | 0.0051996 | 78.3 | 332.13 | 370.66
0.24 | 0.0053545 | 79.33 | 343.09 | 384.63
0.25 | 0.0055151 | 80.43 | 353.35 | 398
0.26 | 0.0056577 | 81.69 | 363.91 | 411.86
0.27 | 0.005724 | 82.72 | 373.94 | 425.23
0.28 | 0.00592 | 84.06 | 383.18 | 437.89
0.29 | 0.006113 | 85.29 | 392.29 | 450.42
0.3 | 0.006303 | 86.49 | 401.2 | 463.07
0.31 | 0.006513 | 87.66 | 409.67 | 475.33
0.32 | 0.006722 | 88.73 | 417.51 | 486.74
0.33 | 0.006925 | 89.93 | 425.43 | 498.45
0.34 | 0.007128 | 91.04 | 432.93 | 509.88
0.35 | 0.007347 | 92.18 | 439.97 | 520.55
0.36 | 0.007567 | 93.12 | 446.61 | 531.17
0.37 | 0.007806 | 94.24 | 453.06 | 541.4
0.38 | 0.008025 | 95.35 | 459.26 | 551.56
0.39 | 0.008255 | 96.35 | 465.11 | 561.24
0.4 | 0.008512 | 97.48 | 470.54 | 570.3
0.41 | 0.008748 | 98.4 | 475.81 | 579.1
0.42 | 0.009026 | 99.57 | 480.93 | 588.2
0.43 | 0.009311 | 100.51 | 485.81 | 597
0.44 | 0.009614 | 101.66 | 490.32 | 604.7
0.45 | 0.009885 | 102.74 | 494.62 | 612.3
0.46 | 0.010206 | 103.76 | 498.91 | 619.9
0.47 | 0.010511 | 104.74 | 503.03 | 627.5
0.48 | 0.010888 | 105.89 | 506.86 | 634.1
0.49 | 0.011228 | 106.99 | 510.56 | 640.5
0.5 | 0.011621 | 108.01 | 514.23 | 647.3
0.51 | 0.012056 | 109.16 | 517.8 | 653.3
0.52 | 0.012405 | 110.2 | 521.11 | 658.9
0.53 | 0.0129 | 111.38 | 524.38 | 664.9
0.54 | 0.013357 | 112.48 | 527.56 | 670
0.55 | 0.013854 | 113.53 | 530.72 | 674.9
0.56 | 0.014334 | 114.72 | 533.77 | 680.2
0.57 | 0.014852 | 115.87 | 536.65 | 684.4
0.58 | 0.015475 | 117.05 | 539.59 | 688.8
0.59 | 0.01601 | 118.27 | 542.23 | 692.8
0.6 | 0.01658 | 119.35 | 545.01 | 696.5
0.61 | 0.017241 | 120.58 | 547.56 | 700.2
0.62 | 0.017847 | 121.72 | 550.11 | 703.4
0.63 | 0.018447 | 123.02 | 552.62 | 706.7
0.64 | 0.019154 | 124.13 | 554.96 | 709.7
0.65 | 0.019837 | 125.4 | 557.28 | 712.4
0.66 | 0.020568 | 126.59 | 559.48 | 715
0.67 | 0.021231 | 127.79 | 561.6 | 717.2
0.68 | 0.022086 | 128.94 | 563.66 | 719.4
0.69 | 0.022826 | 130.07 | 565.68 | 721.7
0.7 | 0.023572 | 131.37 | 567.56 | 723.2
0.71 | 0.024313 | 132.56 | 569.42 | 725.1
0.72 | 0.02526 | 133.83 | 570.9 | 726.6
0.73 | 0.02607 | 135.16 | 572.7 | 728.1
0.74 | 0.026887 | 136.12 | 574.4 | 729.2
0.75 | 0.027806 | 137.49 | 575.8 | 730.9
0.76 | 0.028699 | 138.78 | 577.4 | 731.9
0.77 | 0.029659 | 140.05 | 578.9 | 732.9
0.78 | 0.030581 | 141.26 | 580.2 | 733.8
0.79 | 0.031516 | 142.5 | 581.8 | 734.7
0.8 | 0.032552 | 143.8 | 583 | 735.5
0.81 | 0.033509 | 145.06 | 584.8 | 736.3
0.82 | 0.034472 | 146.35 | 586 | 737.1
0.83 | 0.035594 | 147.57 | 587 | 737.8
0.84 | 0.036701 | 148.93 | 588.3 | 738.3
0.85 | 0.037666 | 150.29 | 589.4 | 739.1
0.86 | 0.038818 | 151.45 | 590.8 | 739.7
0.87 | 0.039998 | 152.92 | 591.8 | 740.2
0.88 | 0.041217 | 154.09 | 593 | 740.7
0.89 | 0.042252 | 155.56 | 593.8 | 741.1
0.9 | 0.043525 | 156.9 | 595 | 741.2
0.91 | 0.044768 | 158.25 | 596.2 | 741.9
0.92 | 0.045807 | 159.69 | 597 | 742
0.93 | 0.047165 | 160.87 | 598.4 | 742.5
0.94 | 0.048384 | 162.38 | 599.2 | 743.1
0.95 | 0.049735 | 163.69 | 600.2 | 743.4
0.96 | 0.050912 | 165.03 | 601.2 | 743.7
0.97 | 0.052403 | 166.42 | 602.4 | 744.1
0.98 | 0.053661 | 167.82 | 603.5 | 744.2
0.99 | 0.055042 | 169.18 | 604.3 | 744.4
1 | 0.056505 | 170.62 | 605.4 | 744.7