## I-V Characteristic (mA-mm)
VDS (V) | VGS = -0.300 V | VGS = 0.100 V | VGS = 0.500 V | VGS = 0.900 V
0 | 3.4835e-05 | -0.49587 | -0.9238 | -5.648
0.01 | 0.000832 | 7.78 | 15.604 | 12.027
0.02 | 0.0014164 | 15.372 | 32.057 | 29.808
0.03 | 0.0018554 | 22.49 | 48.315 | 47.554
0.04 | 0.0021934 | 29.021 | 64.71 | 65.46
0.05 | 0.0024606 | 34.865 | 81.01 | 83
0.06 | 0.0026703 | 40.298 | 97.07 | 100.11
0.07 | 0.0028541 | 45.114 | 112.84 | 118.04
0.08 | 0.0030117 | 49.287 | 128.71 | 135.12
0.09 | 0.0031476 | 53.038 | 144.1 | 152
0.1 | 0.0032915 | 56.392 | 159.11 | 168.97
0.11 | 0.0034155 | 59.04 | 174.77 | 186.09
0.12 | 0.0035511 | 61.73 | 189.51 | 202.68
0.13 | 0.0036603 | 63.99 | 203.9 | 218.99
0.14 | 0.0037897 | 66.04 | 218.17 | 235.42
0.15 | 0.0039142 | 67.82 | 232.64 | 251.71
0.16 | 0.0040213 | 69.42 | 246.36 | 267.5
0.17 | 0.0041697 | 70.89 | 259.64 | 283.09
0.18 | 0.0042897 | 72.2 | 272.89 | 298.78
0.19 | 0.0044303 | 73.41 | 285.96 | 314.03
0.2 | 0.0045655 | 74.54 | 298.45 | 328.88
0.21 | 0.004714 | 75.64 | 310.38 | 344.15
0.22 | 0.0048523 | 76.58 | 322.35 | 358.59
0.23 | 0.0049971 | 77.69 | 333.85 | 372.74
0.24 | 0.0051577 | 78.74 | 344.68 | 386.87
0.25 | 0.0053116 | 79.83 | 355.6 | 400.78
0.26 | 0.0054557 | 80.99 | 365.89 | 414.31
0.27 | 0.0056317 | 82.1 | 375.68 | 427.58
0.28 | 0.005668 | 83.31 | 385.19 | 440.79
0.29 | 0.005852 | 84.58 | 394.51 | 453.47
0.3 | 0.006036 | 85.81 | 403.38 | 465.85
0.31 | 0.006244 | 87.03 | 411.77 | 478.17
0.32 | 0.006442 | 88.01 | 419.86 | 490.06
0.33 | 0.006653 | 89.21 | 427.79 | 501.65
0.34 | 0.006834 | 90.34 | 435.2 | 512.85
0.35 | 0.007054 | 91.44 | 442.19 | 523.95
0.36 | 0.00727 | 92.58 | 449.03 | 534.72
0.37 | 0.007502 | 93.52 | 455.52 | 545.02
0.38 | 0.007699 | 94.64 | 461.64 | 554.94
0.39 | 0.007955 | 95.67 | 467.41 | 564.5
0.4 | 0.008177 | 96.87 | 473.05 | 574.1
0.41 | 0.008395 | 97.69 | 478.38 | 583
0.42 | 0.008672 | 98.83 | 483.43 | 591.8
0.43 | 0.008943 | 99.91 | 488.17 | 600.2
0.44 | 0.009216 | 100.9 | 492.8 | 608.6
0.45 | 0.009486 | 101.98 | 497.28 | 616.6
0.46 | 0.009773 | 103.01 | 501.49 | 623.8
0.47 | 0.010092 | 104.09 | 505.47 | 631.1
0.48 | 0.010418 | 105.18 | 509.44 | 638.1
0.49 | 0.010774 | 106.21 | 513.21 | 644.9
0.5 | 0.011162 | 107.35 | 516.83 | 651.1
0.51 | 0.011579 | 108.37 | 520.29 | 657.4
0.52 | 0.011922 | 109.5 | 523.73 | 663.3
0.53 | 0.012389 | 110.56 | 526.98 | 668.7
0.54 | 0.012861 | 111.72 | 530.21 | 674.1
0.55 | 0.013331 | 112.74 | 533.29 | 678.8
0.56 | 0.013748 | 113.96 | 536.32 | 683.8
0.57 | 0.014288 | 115.08 | 539.32 | 688.4
0.58 | 0.014817 | 116.25 | 542.07 | 693
0.59 | 0.015382 | 117.44 | 544.86 | 696.5
0.6 | 0.015957 | 118.48 | 547.53 | 700.6
0.61 | 0.01656 | 119.67 | 550.13 | 704.3
0.62 | 0.017177 | 120.86 | 552.69 | 707.6
0.63 | 0.017701 | 122.01 | 555.09 | 710.8
0.64 | 0.018405 | 123.35 | 557.44 | 713.3
0.65 | 0.019045 | 124.39 | 559.76 | 716
0.66 | 0.019763 | 125.62 | 561.98 | 718.6
0.67 | 0.020385 | 126.83 | 564.06 | 721.3
0.68 | 0.021138 | 128.1 | 566.2 | 722.9
0.69 | 0.02181 | 129.21 | 568.08 | 725.3
0.7 | 0.022498 | 130.41 | 569.6 | 726.9
0.71 | 0.023357 | 131.6 | 571.8 | 728.7
0.72 | 0.024234 | 132.86 | 573.5 | 730.1
0.73 | 0.024973 | 134.08 | 575 | 731.5
0.74 | 0.025796 | 135.16 | 576.6 | 732.9
0.75 | 0.026592 | 136.47 | 578.3 | 733.9
0.76 | 0.027456 | 137.67 | 579.8 | 735.1
0.77 | 0.028367 | 138.91 | 581.4 | 736.3
0.78 | 0.029228 | 140.24 | 583 | 737.1
0.79 | 0.030224 | 141.28 | 584.2 | 737.9
0.8 | 0.031121 | 142.74 | 585.4 | 738.7
0.81 | 0.031978 | 143.9 | 587.2 | 739.5
0.82 | 0.033 | 145.16 | 588.2 | 740.2
0.83 | 0.034167 | 146.45 | 589.4 | 740.9
0.84 | 0.035122 | 147.65 | 590.8 | 741.5
0.85 | 0.036114 | 149.05 | 591.8 | 741.9
0.86 | 0.037218 | 150.27 | 593 | 742.7
0.87 | 0.03825 | 151.66 | 594.1 | 743.1
0.88 | 0.039335 | 152.91 | 595 | 743.7
0.89 | 0.040494 | 154.29 | 596.2 | 744.1
0.9 | 0.041695 | 155.59 | 597.6 | 744.3
0.91 | 0.042912 | 156.95 | 598.4 | 744.7
0.92 | 0.043849 | 158.43 | 599.4 | 745.1
0.93 | 0.045115 | 159.57 | 600.5 | 745.5
0.94 | 0.046425 | 160.99 | 601.5 | 745.7
0.95 | 0.047837 | 162.45 | 602.6 | 746.1
0.96 | 0.048858 | 163.79 | 603.7 | 746.1
0.97 | 0.050422 | 165.26 | 604.6 | 746.6
0.98 | 0.051519 | 166.47 | 605.8 | 746.9
0.99 | 0.052808 | 167.89 | 606.6 | 747.1
1 | 0.054167 | 169.22 | 607.4 | 747.5