## I-V Characteristic (mA-mm)
VDS (V) | VGS = -0.300 V | VGS = 0.100 V | VGS = 0.500 V | VGS = 0.900 V
0 | 3.7815e-05 | -0.47469 | -0.9725 | -5.835
0.01 | 0.0007963 | 7.67 | 15.808 | 11.901
0.02 | 0.0013558 | 15.348 | 32.049 | 30.048
0.03 | 0.0017726 | 22.285 | 48.435 | 47.499
0.04 | 0.0020981 | 28.83 | 64.68 | 65.78
0.05 | 0.0023456 | 34.695 | 80.98 | 83.14
0.06 | 0.0025471 | 39.925 | 97.05 | 100.32
0.07 | 0.0027281 | 44.752 | 112.58 | 117.96
0.08 | 0.0028758 | 48.966 | 128.7 | 135.2
0.09 | 0.0030193 | 52.627 | 144.18 | 152.31
0.1 | 0.0031409 | 55.901 | 159.27 | 168.94
0.11 | 0.0032645 | 58.6 | 174.36 | 186.25
0.12 | 0.0033773 | 61.13 | 189.52 | 202.86
0.13 | 0.0034784 | 63.47 | 204.16 | 219.16
0.14 | 0.0036085 | 65.46 | 218.15 | 235.53
0.15 | 0.0037202 | 67.22 | 232.48 | 251.98
0.16 | 0.0038471 | 68.77 | 246.36 | 267.56
0.17 | 0.0039673 | 70.25 | 259.8 | 283.2
0.18 | 0.0040969 | 71.48 | 272.71 | 299.08
0.19 | 0.0042312 | 72.74 | 285.88 | 314.3
0.2 | 0.0043478 | 73.82 | 298.3 | 329.08
0.21 | 0.0044838 | 74.9 | 310.18 | 344.15
0.22 | 0.0046303 | 75.96 | 322.28 | 358.73
0.23 | 0.0047539 | 76.92 | 333.73 | 373.14
0.24 | 0.0049236 | 78.03 | 344.53 | 387.1
0.25 | 0.0050469 | 79.16 | 355.22 | 401.12
0.26 | 0.0052203 | 80.21 | 365.62 | 414.49
0.27 | 0.0053675 | 81.46 | 375.6 | 427.76
0.28 | 0.0055265 | 82.62 | 384.86 | 441.13
0.29 | 0.0056922 | 83.74 | 394.2 | 453.81
0.3 | 0.005709 | 84.97 | 403.05 | 465.91
0.31 | 0.005899 | 86.23 | 411.39 | 478.47
0.32 | 0.006104 | 87.21 | 419.39 | 490.46
0.33 | 0.006301 | 88.37 | 427.34 | 501.88
0.34 | 0.006475 | 89.54 | 434.79 | 512.97
0.35 | 0.006695 | 90.56 | 441.75 | 524.12
0.36 | 0.006903 | 91.68 | 448.43 | 534.89
0.37 | 0.00711 | 92.68 | 454.97 | 545.38
0.38 | 0.007323 | 93.76 | 461.14 | 555.05
0.39 | 0.007552 | 94.89 | 466.87 | 564.8
0.4 | 0.007771 | 95.88 | 472.38 | 574.4
0.41 | 0.008001 | 97.03 | 477.74 | 583.4
0.42 | 0.008253 | 97.91 | 482.83 | 592
0.43 | 0.008505 | 99.04 | 487.57 | 600.3
0.44 | 0.008779 | 100.14 | 492.13 | 609
0.45 | 0.009041 | 101.1 | 496.61 | 616.6
0.46 | 0.009352 | 102.18 | 500.83 | 623.8
0.47 | 0.009648 | 103.25 | 504.89 | 631.1
0.48 | 0.00998 | 104.28 | 508.72 | 638.3
0.49 | 0.01027 | 105.39 | 512.49 | 645.1
0.5 | 0.010639 | 106.45 | 516.12 | 651.3
0.51 | 0.011009 | 107.41 | 519.66 | 657.3
0.52 | 0.011368 | 108.61 | 523.02 | 663.3
0.53 | 0.011804 | 109.65 | 526.34 | 669
0.54 | 0.012228 | 110.85 | 529.6 | 674.1
0.55 | 0.012662 | 112 | 532.62 | 679
0.56 | 0.013108 | 112.96 | 535.68 | 683.8
0.57 | 0.013565 | 114.21 | 538.62 | 688.6
0.58 | 0.0141 | 115.36 | 541.53 | 693
0.59 | 0.01458 | 116.48 | 544.31 | 696.4
0.6 | 0.015129 | 117.69 | 546.91 | 700.4
0.61 | 0.015692 | 118.85 | 549.48 | 704
0.62 | 0.016282 | 120.04 | 552.12 | 707.2
0.63 | 0.01681 | 121.17 | 554.56 | 710.5
0.64 | 0.017486 | 122.38 | 556.91 | 713.4
0.65 | 0.018134 | 123.5 | 559.16 | 716
0.66 | 0.018816 | 124.78 | 561.4 | 718.7
0.67 | 0.019439 | 125.97 | 563.54 | 720.8
0.68 | 0.020053 | 127.13 | 565.69 | 722.9
0.69 | 0.020802 | 128.42 | 567.51 | 724.7
0.7 | 0.021478 | 129.45 | 569.49 | 726.5
0.71 | 0.022227 | 130.73 | 571.1 | 728.3
0.72 | 0.023046 | 131.96 | 572.8 | 729.9
0.73 | 0.023778 | 133.2 | 574.8 | 731.5
0.74 | 0.024501 | 134.45 | 576.4 | 732.4
0.75 | 0.025314 | 135.57 | 577.8 | 733.5
0.76 | 0.026202 | 136.91 | 579.4 | 734.9
0.77 | 0.027036 | 138.03 | 581 | 736.1
0.78 | 0.027755 | 139.35 | 582.2 | 736.7
0.79 | 0.028699 | 140.52 | 584 | 737.9
0.8 | 0.029589 | 141.8 | 585 | 738.4
0.81 | 0.030427 | 143.1 | 586.4 | 739.5
0.82 | 0.031491 | 144.32 | 587.4 | 739.9
0.83 | 0.032506 | 145.62 | 588.7 | 740.7
0.84 | 0.033435 | 146.73 | 589.9 | 741.1
0.85 | 0.034337 | 148.13 | 591 | 741.5
0.86 | 0.035464 | 149.54 | 592.4 | 742.5
0.87 | 0.036536 | 150.82 | 593.6 | 742.7
0.88 | 0.03758 | 152.32 | 594.3 | 743.1
0.89 | 0.038692 | 153.4 | 595.8 | 743.7
0.9 | 0.039703 | 154.84 | 596.6 | 744.1
0.91 | 0.040802 | 156.21 | 598.1 | 744.3
0.92 | 0.041921 | 157.52 | 599 | 744.7
0.93 | 0.0431 | 158.95 | 600.3 | 745
0.94 | 0.044212 | 160.23 | 601 | 745.2
0.95 | 0.045628 | 161.66 | 602.2 | 745.5
0.96 | 0.046549 | 163.03 | 603 | 746.1
0.97 | 0.047716 | 164.37 | 604.2 | 746.3
0.98 | 0.049133 | 165.73 | 605 | 746.3
0.99 | 0.050415 | 167.15 | 606.3 | 746.7
1 | 0.051614 | 168.54 | 607.1 | 747.3