## I-V Characteristic (mA-mm)
VDS (V) | VGS = -0.300 V | VGS = 0.100 V | VGS = 0.500 V | VGS = 0.900 V
0 | 2.7956e-05 | -0.5086 | -0.8696 | -5.981
0.01 | 0.0008795 | 7.667 | 14.99 | 11.3
0.02 | 0.0015067 | 15.126 | 30.923 | 28.498
0.03 | 0.0019738 | 22.119 | 46.753 | 45.617
0.04 | 0.0023445 | 28.63 | 62.34 | 63
0.05 | 0.0026264 | 34.484 | 78.12 | 79.41
0.06 | 0.0028579 | 39.706 | 93.76 | 96.52
0.07 | 0.0030576 | 44.53 | 108.81 | 113.62
0.08 | 0.0032303 | 48.749 | 123.94 | 129.92
0.09 | 0.0033913 | 52.452 | 139.27 | 146.29
0.1 | 0.0035226 | 55.741 | 154 | 163.13
0.11 | 0.0036678 | 58.48 | 168.54 | 179.38
0.12 | 0.0037952 | 61.02 | 183.23 | 195.2
0.13 | 0.0039182 | 63.37 | 197.43 | 211.34
0.14 | 0.0040641 | 65.42 | 211.04 | 227.26
0.15 | 0.0042039 | 67.16 | 225.04 | 242.91
0.16 | 0.0043523 | 68.75 | 238.55 | 258.18
0.17 | 0.0044897 | 70.21 | 251.53 | 273.68
0.18 | 0.0046353 | 71.53 | 264.21 | 288.64
0.19 | 0.0047804 | 72.77 | 277 | 303.27
0.2 | 0.0049344 | 73.89 | 289.52 | 318.39
0.21 | 0.0050894 | 74.94 | 301.04 | 332.8
0.22 | 0.0052431 | 76 | 312.57 | 346.72
0.23 | 0.0053997 | 77.04 | 324.12 | 360.85
0.24 | 0.0055701 | 78.08 | 334.86 | 374.98
0.25 | 0.005695 | 79.18 | 345.27 | 388.47
0.26 | 0.005874 | 80.25 | 355.57 | 401.56
0.27 | 0.006069 | 81.43 | 365.44 | 414.83
0.28 | 0.006248 | 82.65 | 374.65 | 427.84
0.29 | 0.006442 | 83.83 | 383.84 | 440.27
0.3 | 0.006643 | 85.11 | 392.75 | 452.44
0.31 | 0.006838 | 86.17 | 400.97 | 464.87
0.32 | 0.007051 | 87.37 | 408.93 | 476.53
0.33 | 0.007269 | 88.45 | 416.71 | 487.85
0.34 | 0.007495 | 89.57 | 424.29 | 499.4
0.35 | 0.007678 | 90.63 | 431.2 | 510.33
0.36 | 0.007938 | 91.66 | 437.83 | 520.99
0.37 | 0.008168 | 92.76 | 444.24 | 531.19
0.38 | 0.008425 | 93.77 | 450.44 | 541.29
0.39 | 0.008634 | 94.92 | 456.25 | 551.32
0.4 | 0.008897 | 95.81 | 461.71 | 560.79
0.41 | 0.00916 | 96.93 | 466.94 | 569.81
0.42 | 0.009418 | 97.9 | 472.02 | 578.8
0.43 | 0.009713 | 98.93 | 476.81 | 587.2
0.44 | 0.010025 | 100.09 | 481.28 | 595.8
0.45 | 0.010331 | 100.94 | 485.66 | 603.7
0.46 | 0.010641 | 102.08 | 489.9 | 611.4
0.47 | 0.011004 | 103.06 | 493.88 | 619
0.48 | 0.011374 | 104.18 | 497.65 | 626.1
0.49 | 0.011763 | 105.29 | 501.39 | 632.9
0.5 | 0.012153 | 106.19 | 505.04 | 639.7
0.51 | 0.012565 | 107.29 | 508.47 | 646
0.52 | 0.012987 | 108.44 | 511.83 | 652.1
0.53 | 0.013406 | 109.49 | 514.99 | 658.2
0.54 | 0.013957 | 110.5 | 518.26 | 663.8
0.55 | 0.014464 | 111.62 | 521.31 | 669.1
0.56 | 0.015013 | 112.8 | 524.26 | 674.3
0.57 | 0.015472 | 113.87 | 527.13 | 678.8
0.58 | 0.016086 | 115.04 | 529.98 | 684
0.59 | 0.016614 | 116.02 | 532.73 | 688
0.6 | 0.017254 | 117.27 | 535.44 | 692.3
0.61 | 0.01787 | 118.49 | 538.05 | 696
0.62 | 0.01855 | 119.56 | 540.47 | 699.8
0.63 | 0.019237 | 120.8 | 542.99 | 703.3
0.64 | 0.019881 | 121.84 | 545.38 | 706.8
0.65 | 0.020616 | 123.07 | 547.7 | 709.6
0.66 | 0.021371 | 124.29 | 549.93 | 712.5
0.67 | 0.022113 | 125.42 | 551.97 | 715.3
0.68 | 0.022894 | 126.61 | 554.1 | 717.6
0.69 | 0.023661 | 127.73 | 556.16 | 720.1
0.7 | 0.024514 | 128.93 | 558.08 | 722
0.71 | 0.025287 | 130.16 | 559.97 | 724
0.72 | 0.026141 | 131.28 | 561.72 | 725.7
0.73 | 0.027059 | 132.44 | 563.54 | 727.7
0.74 | 0.027945 | 133.65 | 565.2 | 729.1
0.75 | 0.028731 | 134.88 | 566.82 | 730.6
0.76 | 0.029818 | 136.07 | 568.36 | 731.9
0.77 | 0.030808 | 137.35 | 569.92 | 733.4
0.78 | 0.031762 | 138.39 | 571.1 | 734.9
0.79 | 0.032642 | 139.67 | 572.3 | 735.7
0.8 | 0.03371 | 140.96 | 573.9 | 736.7
0.81 | 0.034722 | 142.16 | 575.2 | 737.9
0.82 | 0.035623 | 143.43 | 576.6 | 738.5
0.83 | 0.036723 | 144.62 | 578 | 739.5
0.84 | 0.037955 | 145.93 | 579 | 740.3
0.85 | 0.039042 | 147.27 | 580.5 | 741.1
0.86 | 0.040056 | 148.54 | 581.6 | 741.5
0.87 | 0.04131 | 149.77 | 583 | 742
0.88 | 0.042409 | 151.12 | 583.7 | 742.7
0.89 | 0.043729 | 152.4 | 585 | 743.4
0.9 | 0.044853 | 153.73 | 586 | 743.9
0.91 | 0.046071 | 155.09 | 587.2 | 744.5
0.92 | 0.047284 | 156.26 | 588.5 | 744.9
0.93 | 0.048581 | 157.71 | 589.3 | 745.1
0.94 | 0.049931 | 159.08 | 590.4 | 745.9
0.95 | 0.051315 | 160.38 | 591.4 | 746.3
0.96 | 0.052565 | 161.78 | 592.4 | 746.6
0.97 | 0.053874 | 163.01 | 593.4 | 747.1
0.98 | 0.055305 | 164.41 | 594.3 | 747.1
0.99 | 0.0569 | 165.75 | 595.4 | 747.5
1 | 0.05826 | 167.17 | 596.6 | 747.9