## I-V Characteristic (mA-mm)
VDS (V) | VGS = -0.300 V | VGS = 0.100 V | VGS = 0.500 V | VGS = 0.900 V
0 | 2.1956e-05 | -0.46985 | -0.9339 | -5.856
0.01 | 0.0009401 | 7.651 | 15.242 | 11.596
0.02 | 0.0016217 | 15.33 | 30.853 | 28.529
0.03 | 0.0021225 | 22.359 | 46.577 | 45.557
0.04 | 0.0025161 | 28.837 | 62.47 | 62.68
0.05 | 0.0028249 | 34.701 | 77.9 | 79.44
0.06 | 0.0030808 | 40.047 | 93.44 | 96.43
0.07 | 0.0032916 | 44.931 | 108.66 | 113.13
0.08 | 0.003484 | 49.162 | 123.94 | 129.77
0.09 | 0.0036461 | 52.95 | 138.84 | 146.17
0.1 | 0.0038133 | 56.329 | 153.77 | 162.54
0.11 | 0.0039714 | 59.04 | 168.33 | 178.8
0.12 | 0.0041075 | 61.71 | 182.71 | 194.76
0.13 | 0.004267 | 64.03 | 197.1 | 211.09
0.14 | 0.0044101 | 66.09 | 210.85 | 226.46
0.15 | 0.004574 | 68.01 | 224.54 | 242.05
0.16 | 0.0047111 | 69.6 | 238.03 | 257.66
0.17 | 0.0048772 | 71.13 | 251.35 | 272.68
0.18 | 0.0050366 | 72.44 | 263.9 | 287.68
0.19 | 0.0051813 | 73.71 | 276.56 | 302.68
0.2 | 0.0053677 | 74.88 | 288.94 | 317.46
0.21 | 0.0055286 | 76 | 300.66 | 331.7
0.22 | 0.005652 | 77.08 | 312.29 | 345.98
0.23 | 0.005848 | 78.08 | 323.64 | 360.16
0.24 | 0.006041 | 79.25 | 334.5 | 373.76
0.25 | 0.006236 | 80.35 | 344.98 | 387.18
0.26 | 0.006431 | 81.51 | 355.09 | 400.55
0.27 | 0.006616 | 82.78 | 365.11 | 413.93
0.28 | 0.006844 | 83.91 | 374.41 | 426.38
0.29 | 0.007046 | 85.15 | 383.42 | 438.97
0.3 | 0.007269 | 86.41 | 392.26 | 451.4
0.31 | 0.007471 | 87.56 | 400.75 | 463.23
0.32 | 0.007686 | 88.81 | 408.69 | 475.01
0.33 | 0.007929 | 89.88 | 416.52 | 486.54
0.34 | 0.008147 | 91 | 423.97 | 497.84
0.35 | 0.008411 | 92.12 | 430.98 | 508.61
0.36 | 0.008638 | 93.17 | 437.74 | 519.31
0.37 | 0.008908 | 94.23 | 444.13 | 529.7
0.38 | 0.009157 | 95.31 | 450.26 | 539.84
0.39 | 0.009413 | 96.36 | 456.02 | 549.44
0.4 | 0.009718 | 97.5 | 461.61 | 558.99
0.41 | 0.01001 | 98.55 | 466.82 | 568.25
0.42 | 0.010316 | 99.44 | 471.89 | 577
0.43 | 0.01062 | 100.6 | 476.65 | 585.3
0.44 | 0.010965 | 101.66 | 481.3 | 594
0.45 | 0.011268 | 102.7 | 485.59 | 601.9
0.46 | 0.011681 | 103.83 | 489.75 | 609.5
0.47 | 0.012058 | 104.77 | 493.83 | 617
0.48 | 0.012467 | 105.91 | 497.68 | 624.3
0.49 | 0.012865 | 106.95 | 501.32 | 631.1
0.5 | 0.013327 | 108.09 | 504.9 | 637.7
0.51 | 0.013758 | 109.06 | 508.42 | 644.1
0.52 | 0.014248 | 110.23 | 511.81 | 650.1
0.53 | 0.014777 | 111.32 | 514.98 | 656.2
0.54 | 0.015327 | 112.48 | 518.18 | 661.7
0.55 | 0.015861 | 113.55 | 521.19 | 667.2
0.56 | 0.016408 | 114.57 | 524.26 | 672.2
0.57 | 0.017096 | 115.75 | 527.14 | 677
0.58 | 0.017726 | 116.99 | 529.93 | 682
0.59 | 0.018435 | 118.1 | 532.73 | 686.2
0.6 | 0.019072 | 119.29 | 535.41 | 690.2
0.61 | 0.019771 | 120.33 | 538.04 | 694
0.62 | 0.020484 | 121.6 | 540.51 | 697.9
0.63 | 0.021225 | 122.8 | 543.02 | 701.4
0.64 | 0.022034 | 123.95 | 545.35 | 704.8
0.65 | 0.022859 | 125.23 | 547.7 | 707.8
0.66 | 0.023683 | 126.33 | 549.94 | 710.8
0.67 | 0.024407 | 127.53 | 552.05 | 713.4
0.68 | 0.025349 | 128.81 | 554.23 | 715.8
0.69 | 0.026229 | 130.01 | 556.14 | 718.4
0.7 | 0.027204 | 131.05 | 558.13 | 720.3
0.71 | 0.027949 | 132.38 | 560.01 | 722.1
0.72 | 0.029001 | 133.56 | 561.85 | 724.2
0.73 | 0.029995 | 134.81 | 563.69 | 725.9
0.74 | 0.030852 | 136.01 | 565.25 | 727.7
0.75 | 0.032007 | 137.07 | 567 | 729
0.76 | 0.03303 | 138.37 | 568.5 | 730.5
0.77 | 0.034076 | 139.6 | 570 | 731.6
0.78 | 0.035093 | 140.9 | 571.5 | 733.1
0.79 | 0.036262 | 142.18 | 572.7 | 734.1
0.8 | 0.0375 | 143.35 | 574.3 | 735.1
0.81 | 0.038621 | 144.67 | 575.4 | 736.1
0.82 | 0.039713 | 145.91 | 576.6 | 737.3
0.83 | 0.040944 | 147.19 | 578.2 | 738.1
0.84 | 0.042295 | 148.38 | 579.1 | 738.7
0.85 | 0.043414 | 149.74 | 580.4 | 739.4
0.86 | 0.04478 | 150.96 | 581.8 | 740.2
0.87 | 0.046042 | 152.34 | 583 | 740.7
0.88 | 0.047392 | 153.66 | 584.2 | 741.5
0.89 | 0.048621 | 154.8 | 585.3 | 742.3
0.9 | 0.049992 | 156.22 | 586.2 | 742.5
0.91 | 0.051434 | 157.55 | 587.6 | 743.1
0.92 | 0.052906 | 158.95 | 588.3 | 743.7
0.93 | 0.054289 | 160.4 | 589.6 | 744.3
0.94 | 0.055691 | 161.6 | 590.8 | 744.7
0.95 | 0.05717 | 163.06 | 591.7 | 745
0.96 | 0.0586 | 164.43 | 592.6 | 745.2
0.97 | 0.06025 | 165.83 | 594 | 745.8
0.98 | 0.06173 | 167.14 | 594.7 | 746.3
0.99 | 0.06339 | 168.44 | 595.8 | 746.7
1 | 0.06494 | 169.88 | 597 | 746.9