## I-V Characteristic (mA-mm)
VDS (V) | VGS = -0.300 V | VGS = 0.100 V | VGS = 0.500 V | VGS = 0.900 V
0 | 3.4905e-05 | -0.5184 | -0.848 | -5.652
0.01 | 0.0008983 | 7.854 | 15.246 | 11.572
0.02 | 0.0015331 | 15.344 | 31.35 | 29.044
0.03 | 0.0020097 | 22.359 | 47.417 | 46.404
0.04 | 0.002377 | 28.959 | 63.27 | 63.75
0.05 | 0.0026603 | 34.865 | 79.33 | 81.25
0.06 | 0.0028989 | 40.215 | 94.93 | 97.7
0.07 | 0.0030979 | 45.023 | 110.36 | 115
0.08 | 0.0032773 | 49.325 | 125.95 | 132.04
0.09 | 0.0034275 | 53.102 | 141.1 | 148.7
0.1 | 0.0035729 | 56.426 | 155.81 | 164.95
0.11 | 0.0037117 | 59.2 | 171.24 | 181.87
0.12 | 0.003848 | 61.91 | 185.85 | 198.41
0.13 | 0.0039983 | 64.21 | 199.88 | 214.2
0.14 | 0.0041282 | 66.22 | 213.88 | 230.11
0.15 | 0.0042693 | 68.04 | 227.95 | 246.32
0.16 | 0.0044079 | 69.71 | 241.72 | 262.13
0.17 | 0.0045513 | 71.21 | 254.55 | 277.02
0.18 | 0.0047021 | 72.5 | 267.66 | 292.34
0.19 | 0.0048323 | 73.81 | 280.79 | 307.82
0.2 | 0.0050042 | 74.94 | 292.93 | 322.11
0.21 | 0.0051612 | 76 | 304.81 | 336.97
0.22 | 0.0053081 | 76.99 | 316.73 | 351.44
0.23 | 0.0054848 | 78.13 | 328.1 | 365.51
0.24 | 0.0056438 | 79.26 | 338.83 | 379.3
0.25 | 0.0057 | 80.34 | 349.73 | 393.18
0.26 | 0.005897 | 81.53 | 360.07 | 406.85
0.27 | 0.006096 | 82.67 | 369.74 | 419.71
0.28 | 0.006285 | 83.91 | 379.16 | 432.56
0.29 | 0.006491 | 85.06 | 388.53 | 445.55
0.3 | 0.006664 | 86.26 | 397.42 | 457.85
0.31 | 0.006879 | 87.52 | 405.69 | 469.75
0.32 | 0.007096 | 88.63 | 413.84 | 481.64
0.33 | 0.007331 | 89.74 | 421.89 | 493.53
0.34 | 0.007542 | 90.86 | 429.18 | 504.45
0.35 | 0.007762 | 92.02 | 436.14 | 515.49
0.36 | 0.008021 | 93.06 | 443.04 | 526.18
0.37 | 0.008225 | 94.14 | 449.64 | 536.74
0.38 | 0.008485 | 95.19 | 455.73 | 546.81
0.39 | 0.008734 | 96.33 | 461.52 | 556.23
0.4 | 0.009016 | 97.39 | 467.11 | 565.92
0.41 | 0.009272 | 98.36 | 472.5 | 575
0.42 | 0.009561 | 99.36 | 477.56 | 584.2
0.43 | 0.009844 | 100.54 | 482.27 | 592.4
0.44 | 0.010177 | 101.56 | 486.9 | 600.5
0.45 | 0.01047 | 102.68 | 491.35 | 608.6
0.46 | 0.0108 | 103.66 | 495.64 | 616.5
0.47 | 0.01118 | 104.7 | 499.58 | 623.8
0.48 | 0.011467 | 105.88 | 503.46 | 630.7
0.49 | 0.011938 | 106.91 | 507.22 | 637.7
0.5 | 0.012327 | 107.9 | 510.89 | 644.4
0.51 | 0.012802 | 109.02 | 514.28 | 650.6
0.52 | 0.013205 | 110.17 | 517.67 | 656.3
0.53 | 0.013736 | 111.28 | 520.96 | 662.2
0.54 | 0.014241 | 112.46 | 524.13 | 668.1
0.55 | 0.01477 | 113.4 | 527.18 | 673.1
0.56 | 0.015315 | 114.68 | 530.16 | 678
0.57 | 0.015855 | 115.71 | 533.13 | 682.7
0.58 | 0.016432 | 116.91 | 535.84 | 687.4
0.59 | 0.016986 | 118.11 | 538.64 | 691.6
0.6 | 0.017705 | 119.19 | 541.27 | 695.6
0.61 | 0.018332 | 120.42 | 543.93 | 699.3
0.62 | 0.019027 | 121.65 | 546.47 | 702.9
0.63 | 0.01966 | 122.8 | 548.86 | 706.4
0.64 | 0.020397 | 123.96 | 551.25 | 709.6
0.65 | 0.021141 | 125.17 | 553.53 | 712.5
0.66 | 0.021881 | 126.33 | 555.77 | 715.2
0.67 | 0.022645 | 127.53 | 557.88 | 717.6
0.68 | 0.023416 | 128.77 | 559.98 | 720
0.69 | 0.024266 | 129.85 | 561.93 | 722.1
0.7 | 0.024999 | 131.04 | 563.89 | 724.5
0.71 | 0.025946 | 132.32 | 565.74 | 726
0.72 | 0.026821 | 133.52 | 567.45 | 727.9
0.73 | 0.027782 | 134.84 | 569.27 | 729.7
0.74 | 0.028646 | 135.85 | 570.7 | 730.9
0.75 | 0.02952 | 137.11 | 572.3 | 732.3
0.76 | 0.03053 | 138.44 | 573.9 | 733.5
0.77 | 0.031413 | 139.63 | 575.4 | 734.9
0.78 | 0.032553 | 140.88 | 577 | 736.1
0.79 | 0.033548 | 142.08 | 578.2 | 736.7
0.8 | 0.034681 | 143.38 | 579.4 | 738.1
0.81 | 0.035488 | 144.64 | 581.2 | 738.7
0.82 | 0.036904 | 145.86 | 582.2 | 739.7
0.83 | 0.037834 | 147.09 | 583.4 | 740.3
0.84 | 0.039174 | 148.37 | 584.6 | 741.1
0.85 | 0.040224 | 149.69 | 585.8 | 741.7
0.86 | 0.04143 | 151.02 | 587.4 | 742
0.87 | 0.042742 | 152.36 | 588.2 | 743.1
0.88 | 0.043751 | 153.52 | 589.3 | 743.5
0.89 | 0.045157 | 154.88 | 590.8 | 744.3
0.9 | 0.046401 | 156.29 | 591.7 | 744.3
0.91 | 0.047826 | 157.67 | 592.8 | 745
0.92 | 0.049006 | 159.04 | 593.8 | 745.3
0.93 | 0.050272 | 160.2 | 594.7 | 745.9
0.94 | 0.051798 | 161.67 | 595.8 | 746.1
0.95 | 0.053191 | 163.05 | 597.2 | 746.3
0.96 | 0.054661 | 164.47 | 598.1 | 746.9
0.97 | 0.055921 | 165.81 | 599.2 | 747.3
0.98 | 0.05737 | 167.18 | 600 | 747.3
0.99 | 0.05888 | 168.64 | 601.2 | 747.7
1 | 0.06025 | 169.92 | 602 | 748.3