## I-V Characteristic (mA-mm)
VDS (V) | VGS = -0.300 V | VGS = 0.100 V | VGS = 0.500 V | VGS = 0.900 V
0 | 3.9222e-05 | -0.46391 | -0.8956 | -6.088
0.01 | 0.0008557 | 7.454 | 14.504 | 10.47
0.02 | 0.0014537 | 14.832 | 29.715 | 26.976
0.03 | 0.0019038 | 21.723 | 44.905 | 43.689
0.04 | 0.0022557 | 28.034 | 60.03 | 59.9
0.05 | 0.002529 | 33.72 | 75.07 | 76.42
0.06 | 0.0027507 | 38.935 | 89.9 | 92.48
0.07 | 0.0029394 | 43.629 | 104.8 | 108.61
0.08 | 0.0030962 | 47.709 | 119.19 | 124.66
0.09 | 0.0032515 | 51.361 | 133.85 | 140.49
0.1 | 0.0033795 | 54.555 | 148.17 | 156.42
0.11 | 0.0035227 | 57.32 | 162.38 | 172.13
0.12 | 0.0036512 | 59.89 | 176.16 | 187.72
0.13 | 0.0037832 | 62.07 | 189.94 | 203.12
0.14 | 0.0039083 | 64.04 | 203.63 | 218.17
0.15 | 0.0040361 | 65.74 | 216.72 | 233.74
0.16 | 0.0041682 | 67.3 | 229.71 | 248.56
0.17 | 0.0042942 | 68.7 | 242.59 | 263.26
0.18 | 0.0044382 | 69.89 | 254.91 | 277.88
0.19 | 0.004567 | 71.17 | 267.36 | 292.63
0.2 | 0.004712 | 72.3 | 279.26 | 306.85
0.21 | 0.00485 | 73.26 | 290.81 | 320.94
0.22 | 0.0050044 | 74.25 | 302.06 | 334.87
0.23 | 0.0051789 | 75.26 | 313.13 | 348.77
0.24 | 0.0053266 | 76.18 | 323.84 | 362.3
0.25 | 0.0054822 | 77.23 | 334.17 | 375.56
0.26 | 0.0056452 | 78.33 | 344 | 388.71
0.27 | 0.005701 | 79.36 | 353.74 | 401.56
0.28 | 0.005889 | 80.55 | 363.1 | 414.09
0.29 | 0.00608 | 81.55 | 371.91 | 426.86
0.3 | 0.006285 | 82.72 | 380.56 | 438.9
0.31 | 0.006465 | 83.86 | 388.95 | 450.9
0.32 | 0.006677 | 84.91 | 396.86 | 462.58
0.33 | 0.006881 | 86.07 | 404.55 | 474.23
0.34 | 0.007116 | 87.09 | 411.85 | 485.51
0.35 | 0.0073 | 88.13 | 418.84 | 496.32
0.36 | 0.007515 | 89.12 | 425.55 | 507.13
0.37 | 0.007753 | 90.16 | 431.8 | 517.64
0.38 | 0.007986 | 91.16 | 437.82 | 527.88
0.39 | 0.008219 | 92.1 | 443.57 | 537.61
0.4 | 0.00847 | 93.14 | 449.03 | 547.38
0.41 | 0.008732 | 94.12 | 454.27 | 556.8
0.42 | 0.00896 | 95.19 | 459.19 | 565.88
0.43 | 0.009255 | 95.99 | 463.91 | 574.6
0.44 | 0.009548 | 97.09 | 468.45 | 583
0.45 | 0.009856 | 98.08 | 472.7 | 591.4
0.46 | 0.010165 | 99.11 | 476.78 | 599.4
0.47 | 0.010492 | 100.18 | 480.68 | 607.1
0.48 | 0.010844 | 101.02 | 484.51 | 614.9
0.49 | 0.011206 | 102.14 | 488.1 | 622
0.5 | 0.011585 | 103.17 | 491.54 | 629.1
0.51 | 0.012011 | 104.22 | 494.93 | 635.7
0.52 | 0.01244 | 105.15 | 498.18 | 642.1
0.53 | 0.012859 | 106.21 | 501.35 | 648.7
0.54 | 0.013372 | 107.27 | 504.37 | 654.5
0.55 | 0.013852 | 108.33 | 507.41 | 660.1
0.56 | 0.014348 | 109.37 | 510.3 | 665.8
0.57 | 0.014876 | 110.36 | 513.13 | 671.1
0.58 | 0.015443 | 111.52 | 515.84 | 676
0.59 | 0.016032 | 112.64 | 518.53 | 680.8
0.6 | 0.016572 | 113.7 | 521.15 | 685.2
0.61 | 0.017225 | 114.92 | 523.67 | 689.8
0.62 | 0.017861 | 115.79 | 526.15 | 693.9
0.63 | 0.018518 | 117 | 528.54 | 697.6
0.64 | 0.01909 | 118.1 | 530.93 | 701.6
0.65 | 0.019843 | 119.32 | 533.25 | 704.8
0.66 | 0.020556 | 120.39 | 535.3 | 708
0.67 | 0.021374 | 121.47 | 537.5 | 711.2
0.68 | 0.022119 | 122.68 | 539.56 | 714
0.69 | 0.022822 | 123.8 | 541.63 | 716.8
0.7 | 0.02357 | 124.98 | 543.53 | 719.3
0.71 | 0.024347 | 125.95 | 545.4 | 721.9
0.72 | 0.0252 | 127.21 | 547.22 | 724
0.73 | 0.026068 | 128.34 | 548.98 | 725.9
0.74 | 0.026919 | 129.46 | 550.67 | 728.1
0.75 | 0.0277 | 130.68 | 552.24 | 729.7
0.76 | 0.028776 | 131.64 | 553.89 | 731.5
0.77 | 0.029618 | 132.9 | 555.41 | 733
0.78 | 0.03058 | 134.04 | 556.88 | 734.9
0.79 | 0.031517 | 135.29 | 558.35 | 736.1
0.8 | 0.032506 | 136.49 | 559.59 | 737.3
0.81 | 0.033484 | 137.57 | 561.1 | 738.3
0.82 | 0.034556 | 138.81 | 562.39 | 739.7
0.83 | 0.035622 | 140.02 | 563.7 | 740.9
0.84 | 0.036656 | 141.27 | 564.92 | 741.5
0.85 | 0.03783 | 142.46 | 566.08 | 742.5
0.86 | 0.038829 | 143.6 | 567.35 | 743.4
0.87 | 0.039952 | 144.87 | 568.53 | 744.3
0.88 | 0.041121 | 146.17 | 569.67 | 744.8
0.89 | 0.042271 | 147.43 | 570.7 | 745.9
0.9 | 0.04344 | 148.55 | 571.9 | 746.3
0.91 | 0.044715 | 149.94 | 572.8 | 747.1
0.92 | 0.045907 | 151.16 | 573.9 | 747.5
0.93 | 0.047026 | 152.44 | 575 | 748.1
0.94 | 0.048424 | 153.81 | 576 | 748.4
0.95 | 0.049736 | 154.96 | 577 | 749.1
0.96 | 0.051166 | 156.31 | 578.2 | 749.6
0.97 | 0.052393 | 157.63 | 579.2 | 750.2
0.98 | 0.053742 | 158.83 | 580.2 | 750.8
0.99 | 0.055043 | 160.17 | 581.4 | 751.1
1 | 0.056386 | 161.4 | 582.4 | 751.3