## I-V Characteristic (mA-mm)
VDS (V) | VGS = -0.300 V | VGS = 0.100 V | VGS = 0.500 V | VGS = 0.900 V
0 | 2.8953e-05 | -0.48302 | -0.8972 | -5.864
0.01 | 0.0008968 | 7.644 | 14.841 | 11.059
0.02 | 0.0015347 | 15.115 | 30.456 | 27.978
0.03 | 0.002011 | 21.997 | 45.782 | 44.639
0.04 | 0.0023821 | 28.415 | 61.67 | 61.63
0.05 | 0.0026739 | 34.34 | 76.64 | 78.45
0.06 | 0.002906 | 39.542 | 91.98 | 94.86
0.07 | 0.0031064 | 44.243 | 107.29 | 111.28
0.08 | 0.0032702 | 48.512 | 122.32 | 127.85
0.09 | 0.0034231 | 52.262 | 136.79 | 144.01
0.1 | 0.0035782 | 55.494 | 151.32 | 159.75
0.11 | 0.0037179 | 58.22 | 166.21 | 176.52
0.12 | 0.0038539 | 60.77 | 180.17 | 192.28
0.13 | 0.0039923 | 63.11 | 193.97 | 207.62
0.14 | 0.004132 | 65.14 | 207.99 | 223.2
0.15 | 0.0042791 | 66.87 | 221.86 | 238.99
0.16 | 0.0044048 | 68.48 | 234.73 | 254.24
0.17 | 0.0045562 | 69.89 | 247.64 | 268.89
0.18 | 0.0047057 | 71.21 | 260.55 | 283.99
0.19 | 0.0048276 | 72.45 | 272.87 | 298.98
0.2 | 0.0050054 | 73.53 | 285 | 313.31
0.21 | 0.005149 | 74.54 | 296.89 | 327.64
0.22 | 0.0053209 | 75.62 | 308.48 | 341.98
0.23 | 0.0054802 | 76.64 | 319.4 | 355.65
0.24 | 0.0056438 | 77.69 | 330.06 | 369.16
0.25 | 0.005702 | 78.78 | 340.88 | 383.2
0.26 | 0.005905 | 79.71 | 350.62 | 396.28
0.27 | 0.006101 | 80.95 | 360.35 | 408.94
0.28 | 0.006297 | 82.14 | 370.01 | 421.86
0.29 | 0.0065 | 83.35 | 379.03 | 434.54
0.3 | 0.006668 | 84.46 | 387.46 | 446.72
0.31 | 0.006902 | 85.55 | 396.01 | 458.58
0.32 | 0.007114 | 86.71 | 404.11 | 470.5
0.33 | 0.007343 | 87.85 | 411.73 | 482.2
0.34 | 0.00755 | 88.98 | 418.96 | 493.21
0.35 | 0.007797 | 89.89 | 426.06 | 504.06
0.36 | 0.008016 | 91.06 | 432.86 | 515.01
0.37 | 0.008266 | 92.02 | 439.22 | 525.46
0.38 | 0.008486 | 93.11 | 445.15 | 535.37
0.39 | 0.008741 | 94.21 | 450.94 | 545.15
0.4 | 0.009024 | 95.08 | 456.56 | 554.85
0.41 | 0.00923 | 96.17 | 461.8 | 564.24
0.42 | 0.009549 | 97.2 | 466.69 | 572.8
0.43 | 0.009844 | 98.23 | 471.52 | 581.6
0.44 | 0.010166 | 99.32 | 476.05 | 590.1
0.45 | 0.010446 | 100.22 | 480.36 | 598.2
0.46 | 0.010801 | 101.3 | 484.43 | 606.2
0.47 | 0.011131 | 102.34 | 488.42 | 613.5
0.48 | 0.011489 | 103.37 | 492.25 | 620.7
0.49 | 0.011879 | 104.38 | 495.91 | 628.1
0.5 | 0.012311 | 105.43 | 499.44 | 634.8
0.51 | 0.012758 | 106.51 | 502.78 | 641.3
0.52 | 0.013168 | 107.56 | 506.18 | 647.3
0.53 | 0.013672 | 108.71 | 509.3 | 653.7
0.54 | 0.014168 | 109.62 | 512.38 | 659.3
0.55 | 0.014723 | 110.78 | 515.39 | 664.9
0.56 | 0.015246 | 111.92 | 518.38 | 670.2
0.57 | 0.015821 | 113.02 | 521.33 | 675.4
0.58 | 0.016397 | 114.21 | 523.95 | 680.2
0.59 | 0.016959 | 115.23 | 526.69 | 684.8
0.6 | 0.017623 | 116.43 | 529.38 | 688.8
0.61 | 0.018286 | 117.57 | 531.99 | 693.2
0.62 | 0.018956 | 118.73 | 534.37 | 696.8
0.63 | 0.019605 | 119.84 | 536.82 | 700.6
0.64 | 0.020421 | 121.04 | 539.23 | 703.7
0.65 | 0.021189 | 122.22 | 541.51 | 707.2
0.66 | 0.021929 | 123.34 | 543.74 | 710.2
0.67 | 0.022629 | 124.57 | 545.77 | 713
0.68 | 0.023486 | 125.55 | 547.92 | 715.7
0.69 | 0.024272 | 126.85 | 549.92 | 718.2
0.7 | 0.02509 | 128 | 551.92 | 720.4
0.71 | 0.026008 | 129.14 | 553.78 | 722.5
0.72 | 0.026876 | 130.42 | 555.49 | 724.7
0.73 | 0.027801 | 131.46 | 557.27 | 726.3
0.74 | 0.028621 | 132.76 | 558.98 | 728.3
0.75 | 0.029687 | 133.96 | 560.63 | 729.9
0.76 | 0.030583 | 135.12 | 562.24 | 731.3
0.77 | 0.031529 | 136.38 | 563.74 | 732.9
0.78 | 0.032536 | 137.47 | 565.18 | 733.9
0.79 | 0.033569 | 138.74 | 566.64 | 735.1
0.8 | 0.034688 | 139.95 | 568.03 | 736.3
0.81 | 0.035598 | 141.16 | 569.33 | 737.5
0.82 | 0.036889 | 142.37 | 570.7 | 738.3
0.83 | 0.037927 | 143.66 | 571.7 | 739.5
0.84 | 0.039232 | 144.87 | 572.8 | 740.2
0.85 | 0.040117 | 146.07 | 574.4 | 741
0.86 | 0.041497 | 147.43 | 575.6 | 741.8
0.87 | 0.042714 | 148.59 | 576.6 | 742.5
0.88 | 0.043877 | 149.98 | 577.7 | 743.1
0.89 | 0.045117 | 151.26 | 578.9 | 744.1
0.9 | 0.046503 | 152.52 | 580 | 744.3
0.91 | 0.047672 | 153.96 | 581.2 | 745.1
0.92 | 0.048772 | 155.08 | 582 | 745.3
0.93 | 0.050231 | 156.51 | 583 | 746.1
0.94 | 0.051733 | 157.83 | 584.2 | 746.3
0.95 | 0.053138 | 159.15 | 585.4 | 746.7
0.96 | 0.054514 | 160.49 | 586.4 | 747.5
0.97 | 0.055905 | 161.78 | 587.6 | 747.5
0.98 | 0.05742 | 163.09 | 588.2 | 748.1
0.99 | 0.05892 | 164.53 | 589.4 | 748.4
1 | 0.06028 | 165.82 | 590.6 | 748.7