## I-V Characteristic (mA-mm)
VDS (V) | VGS = -0.300 V | VGS = 0.100 V | VGS = 0.500 V | VGS = 0.900 V
0 | 2.5864e-05 | -0.49455 | -0.7833 | -5.61
0.01 | 0.000877 | 7.834 | 15.368 | 11.811
0.02 | 0.0015024 | 15.38 | 31.487 | 29.168
0.03 | 0.0019706 | 22.413 | 47.59 | 46.625
0.04 | 0.0023305 | 28.987 | 63.8 | 64.13
0.05 | 0.0026104 | 34.895 | 79.36 | 81.14
0.06 | 0.0028384 | 40.263 | 94.97 | 98.4
0.07 | 0.0030403 | 45.081 | 111.25 | 115.89
0.08 | 0.0032042 | 49.364 | 126.31 | 132.29
0.09 | 0.0033576 | 53.141 | 141.4 | 149.21
0.1 | 0.0035155 | 56.49 | 156.81 | 165.99
0.11 | 0.0036575 | 59.2 | 171.68 | 182.47
0.12 | 0.0037942 | 61.89 | 186.17 | 198.83
0.13 | 0.0039279 | 64.23 | 200.58 | 215.13
0.14 | 0.0040513 | 66.24 | 214.85 | 231.09
0.15 | 0.0041853 | 68.09 | 228.67 | 246.82
0.16 | 0.0043059 | 69.75 | 242.29 | 262.81
0.17 | 0.0044649 | 71.21 | 255.76 | 278.27
0.18 | 0.0045942 | 72.55 | 268.66 | 293.29
0.19 | 0.004747 | 73.77 | 281.31 | 308.45
0.2 | 0.0048957 | 74.92 | 293.81 | 323.45
0.21 | 0.0050539 | 76.06 | 306.02 | 338.31
0.22 | 0.0052067 | 76.96 | 317.37 | 352.38
0.23 | 0.0053569 | 78.12 | 328.9 | 366.68
0.24 | 0.0055294 | 79.25 | 340 | 380.76
0.25 | 0.005646 | 80.31 | 350.33 | 394.12
0.26 | 0.005834 | 81.49 | 360.68 | 407.72
0.27 | 0.006011 | 82.58 | 370.7 | 421.08
0.28 | 0.006206 | 83.83 | 380.08 | 433.97
0.29 | 0.006401 | 85.05 | 389.14 | 446.39
0.3 | 0.006612 | 86.24 | 398.13 | 458.88
0.31 | 0.006773 | 87.51 | 406.59 | 471.26
0.32 | 0.006996 | 88.62 | 414.55 | 482.85
0.33 | 0.007192 | 89.78 | 422.36 | 494.38
0.34 | 0.007425 | 90.88 | 429.92 | 505.86
0.35 | 0.007629 | 92 | 436.97 | 516.92
0.36 | 0.007853 | 93.04 | 443.65 | 527.33
0.37 | 0.008088 | 94.1 | 450.09 | 537.72
0.38 | 0.008309 | 95.17 | 456.35 | 547.91
0.39 | 0.008579 | 96.29 | 462.14 | 557.58
0.4 | 0.008835 | 97.35 | 467.66 | 567.12
0.41 | 0.0091 | 98.24 | 472.92 | 575.8
0.42 | 0.009344 | 99.39 | 478.07 | 584.8
0.43 | 0.009659 | 100.5 | 482.93 | 593.4
0.44 | 0.00995 | 101.54 | 487.49 | 601.9
0.45 | 0.010262 | 102.68 | 491.81 | 609.6
0.46 | 0.010591 | 103.54 | 496.04 | 617.3
0.47 | 0.010931 | 104.75 | 500.1 | 624.7
0.48 | 0.011302 | 105.75 | 503.98 | 631.9
0.49 | 0.011614 | 106.81 | 507.64 | 638.5
0.5 | 0.012077 | 107.94 | 511.31 | 645.1
0.51 | 0.012475 | 108.93 | 514.81 | 651.4
0.52 | 0.012953 | 110.13 | 518.16 | 657.3
0.53 | 0.013357 | 111.17 | 521.45 | 663
0.54 | 0.013875 | 112.38 | 524.58 | 668.4
0.55 | 0.014386 | 113.36 | 527.7 | 673.7
0.56 | 0.014931 | 114.52 | 530.73 | 678.8
0.57 | 0.015406 | 115.65 | 533.61 | 683.2
0.58 | 0.016034 | 116.89 | 536.44 | 687.7
0.59 | 0.016641 | 118.03 | 539.09 | 692.3
0.6 | 0.017205 | 119.04 | 541.87 | 696.2
0.61 | 0.017907 | 120.27 | 544.47 | 700
0.62 | 0.018552 | 121.52 | 546.94 | 703.4
0.63 | 0.019249 | 122.68 | 549.37 | 706.8
0.64 | 0.019912 | 123.95 | 551.76 | 709.8
0.65 | 0.020642 | 124.98 | 554.01 | 712.8
0.66 | 0.021355 | 126.27 | 556.2 | 715.6
0.67 | 0.022098 | 127.43 | 558.34 | 718.1
0.68 | 0.022902 | 128.66 | 560.41 | 720.2
0.69 | 0.023733 | 129.82 | 562.45 | 722.6
0.7 | 0.024521 | 130.98 | 564.36 | 724.5
0.71 | 0.02528 | 132.24 | 566.17 | 726
0.72 | 0.026197 | 133.41 | 568.03 | 728.1
0.73 | 0.02712 | 134.68 | 569.68 | 729.7
0.74 | 0.028039 | 135.75 | 571.3 | 731.3
0.75 | 0.0289 | 137.05 | 572.7 | 732.6
0.76 | 0.029874 | 138.29 | 574.3 | 733.7
0.77 | 0.030809 | 139.45 | 575.8 | 734.7
0.78 | 0.031698 | 140.84 | 577.3 | 735.6
0.79 | 0.032714 | 141.83 | 578.9 | 736.7
0.8 | 0.033751 | 143.26 | 580 | 737.9
0.81 | 0.034851 | 144.46 | 581.6 | 738.7
0.82 | 0.035951 | 145.7 | 582.6 | 739.5
0.83 | 0.037024 | 147.07 | 583.8 | 740.5
0.84 | 0.038148 | 148.24 | 585 | 740.9
0.85 | 0.039183 | 149.57 | 586.4 | 741.5
0.86 | 0.04039 | 150.9 | 587.4 | 742.3
0.87 | 0.041666 | 152.2 | 588.6 | 742.7
0.88 | 0.042833 | 153.43 | 589.8 | 743.1
0.89 | 0.043828 | 154.8 | 591 | 743.9
0.9 | 0.045188 | 156.21 | 592 | 744.3
0.91 | 0.046617 | 157.55 | 593 | 744.7
0.92 | 0.047864 | 158.95 | 594.1 | 745.1
0.93 | 0.04905 | 160.16 | 595 | 745.2
0.94 | 0.050287 | 161.51 | 596.2 | 745.7
0.95 | 0.051781 | 162.99 | 597.6 | 746.3
0.96 | 0.053038 | 164.31 | 598.2 | 746.9
0.97 | 0.054428 | 165.7 | 599.4 | 747.1
0.98 | 0.055873 | 167.02 | 600.4 | 747.3
0.99 | 0.05726 | 168.4 | 601.4 | 747.5
1 | 0.05894 | 169.78 | 602.3 | 747.6