## I-V Characteristic (mA-mm)
VDS (V) | VGS = -0.300 V | VGS = 0.100 V | VGS = 0.500 V | VGS = 0.900 V
0 | 3.5314e-05 | -0.39852 | -0.9855 | -5.91
0.01 | 0.0008441 | 7.674 | 15.45 | 11.973
0.02 | 0.0014248 | 15.366 | 31.96 | 29.378
0.03 | 0.0018619 | 22.363 | 48.03 | 47.269
0.04 | 0.0022046 | 28.91 | 64.32 | 64.69
0.05 | 0.0024757 | 34.799 | 80.46 | 82.22
0.06 | 0.0026874 | 40.13 | 95.98 | 99.6
0.07 | 0.0028749 | 44.906 | 111.9 | 116.87
0.08 | 0.0030252 | 49.138 | 127.68 | 133.76
0.09 | 0.0031602 | 52.938 | 143.12 | 150.55
0.1 | 0.0032997 | 56.215 | 157.99 | 167.95
0.11 | 0.0034263 | 58.94 | 173.32 | 184.37
0.12 | 0.0035588 | 61.59 | 188.02 | 200.74
0.13 | 0.0036727 | 63.8 | 202.24 | 217.35
0.14 | 0.0038149 | 65.82 | 216.87 | 233.6
0.15 | 0.0039405 | 67.66 | 230.93 | 249.56
0.16 | 0.0040634 | 69.26 | 244.45 | 265.41
0.17 | 0.0041929 | 70.69 | 257.72 | 281.15
0.18 | 0.0043145 | 71.98 | 270.9 | 296.31
0.19 | 0.0044631 | 73.31 | 283.95 | 311.72
0.2 | 0.0046063 | 74.29 | 296.16 | 326.78
0.21 | 0.0047507 | 75.42 | 308.33 | 341.52
0.22 | 0.0048856 | 76.44 | 320.24 | 355.78
0.23 | 0.0050417 | 77.54 | 331.65 | 370.2
0.24 | 0.0051871 | 78.52 | 342.48 | 384.63
0.25 | 0.005331 | 79.6 | 353.37 | 398.07
0.26 | 0.0054952 | 80.77 | 363.56 | 411.43
0.27 | 0.0056651 | 81.9 | 373.33 | 425.12
0.28 | 0.005715 | 83.19 | 383.08 | 438.06
0.29 | 0.005892 | 84.32 | 392.3 | 450.61
0.3 | 0.006073 | 85.55 | 400.96 | 463.17
0.31 | 0.006285 | 86.67 | 409.5 | 475.57
0.32 | 0.006481 | 87.82 | 417.62 | 487.26
0.33 | 0.006696 | 88.99 | 425.53 | 498.96
0.34 | 0.006898 | 90 | 432.79 | 510.29
0.35 | 0.007117 | 91.08 | 439.87 | 521.39
0.36 | 0.007309 | 92.26 | 446.8 | 532.04
0.37 | 0.007544 | 93.2 | 453.25 | 542.2
0.38 | 0.007769 | 94.44 | 459.36 | 552.58
0.39 | 0.008015 | 95.3 | 465.1 | 562.37
0.4 | 0.00825 | 96.47 | 470.81 | 571.7
0.41 | 0.008516 | 97.42 | 476.14 | 580.6
0.42 | 0.008775 | 98.52 | 481.16 | 589.4
0.43 | 0.008994 | 99.57 | 485.91 | 598.2
0.44 | 0.009335 | 100.53 | 490.63 | 606.6
0.45 | 0.009609 | 101.66 | 495.09 | 614.3
0.46 | 0.009923 | 102.76 | 499.32 | 621.8
0.47 | 0.010246 | 103.79 | 503.23 | 629.3
0.48 | 0.010636 | 104.79 | 507.21 | 636.5
0.49 | 0.010941 | 105.91 | 510.99 | 643.1
0.5 | 0.011291 | 106.99 | 514.61 | 649.4
0.51 | 0.0117 | 108.05 | 518.04 | 655.7
0.52 | 0.01213 | 109.23 | 521.42 | 661.9
0.53 | 0.012535 | 110.22 | 524.77 | 667.7
0.54 | 0.012966 | 111.33 | 527.97 | 672.9
0.55 | 0.013491 | 112.52 | 530.97 | 678
0.56 | 0.013958 | 113.59 | 533.95 | 683
0.57 | 0.014511 | 114.77 | 536.95 | 687.6
0.58 | 0.015023 | 115.83 | 539.76 | 692
0.59 | 0.015554 | 117.07 | 542.5 | 696.4
0.6 | 0.016125 | 118.23 | 545.21 | 700.2
0.61 | 0.016739 | 119.45 | 547.75 | 704
0.62 | 0.01732 | 120.51 | 550.26 | 707.5
0.63 | 0.017986 | 121.72 | 552.73 | 710.5
0.64 | 0.018697 | 122.94 | 555.04 | 713.7
0.65 | 0.019212 | 124.14 | 557.4 | 716.4
0.66 | 0.019978 | 125.28 | 559.58 | 718.9
0.67 | 0.020661 | 126.47 | 561.72 | 721.7
0.68 | 0.021472 | 127.69 | 563.81 | 723.6
0.69 | 0.022174 | 128.9 | 565.7 | 725.8
0.7 | 0.022889 | 130.06 | 567.62 | 727.5
0.71 | 0.02367 | 131.36 | 569.48 | 729.5
0.72 | 0.024527 | 132.52 | 571.2 | 731.3
0.73 | 0.025306 | 133.73 | 572.7 | 732.3
0.74 | 0.026254 | 134.95 | 574.4 | 733.9
0.75 | 0.02712 | 136.14 | 576 | 735.1
0.76 | 0.027889 | 137.33 | 577.4 | 736.5
0.77 | 0.028823 | 138.53 | 579 | 737.7
0.78 | 0.029705 | 139.83 | 580.5 | 738.6
0.79 | 0.030723 | 141.02 | 581.8 | 739.5
0.8 | 0.031634 | 142.3 | 583.2 | 740.3
0.81 | 0.032746 | 143.38 | 584.8 | 741.1
0.82 | 0.033727 | 144.8 | 585.5 | 741.8
0.83 | 0.034568 | 146.05 | 587.2 | 742.5
0.84 | 0.035709 | 147.39 | 588.2 | 743.1
0.85 | 0.036757 | 148.73 | 589.6 | 743.7
0.86 | 0.038027 | 149.83 | 590.6 | 744.3
0.87 | 0.038985 | 151.28 | 591.8 | 744.8
0.88 | 0.040035 | 152.57 | 593 | 745.2
0.89 | 0.041157 | 153.96 | 594 | 745.8
0.9 | 0.042395 | 155.32 | 595 | 746.3
0.91 | 0.043644 | 156.55 | 596.2 | 746.6
0.92 | 0.044752 | 157.96 | 597.6 | 747.1
0.93 | 0.046063 | 159.32 | 598.4 | 747.3
0.94 | 0.047097 | 160.64 | 599.4 | 747.7
0.95 | 0.048435 | 161.94 | 600.7 | 747.9
0.96 | 0.049847 | 163.33 | 601.2 | 748.3
0.97 | 0.051208 | 164.75 | 602.4 | 748.4
0.98 | 0.052459 | 166.03 | 603.4 | 749.1
0.99 | 0.053674 | 167.57 | 604.4 | 749.3
1 | 0.055265 | 168.68 | 605.5 | 749.5