## I-V Characteristic (mA-mm)
VDS (V) | VGS = -0.300 V | VGS = 0.100 V | VGS = 0.500 V | VGS = 0.900 V
0 | 3.3444e-05 | -0.48884 | -1.0117 | -6.072
0.01 | 0.0008307 | 7.633 | 15.311 | 11.689
0.02 | 0.0014179 | 15.229 | 31.445 | 28.977
0.03 | 0.0018588 | 22.187 | 47.321 | 46.192
0.04 | 0.0021985 | 28.575 | 63.6 | 63.96
0.05 | 0.0024597 | 34.454 | 79.25 | 80.73
0.06 | 0.0026662 | 39.777 | 94.69 | 97.83
0.07 | 0.0028533 | 44.446 | 110.8 | 115.22
0.08 | 0.0030079 | 48.605 | 126.05 | 132.12
0.09 | 0.0031499 | 52.363 | 140.86 | 148.46
0.1 | 0.0032899 | 55.626 | 155.85 | 165.17
0.11 | 0.0034191 | 58.32 | 170.97 | 182.06
0.12 | 0.0035433 | 60.86 | 185.69 | 198.24
0.13 | 0.0036645 | 63.07 | 199.63 | 214.27
0.14 | 0.0037881 | 65.12 | 213.96 | 230.54
0.15 | 0.00391 | 66.9 | 228.05 | 246.31
0.16 | 0.004027 | 68.43 | 241.13 | 261.67
0.17 | 0.0041655 | 69.88 | 254.55 | 277.68
0.18 | 0.004299 | 71.09 | 267.68 | 292.8
0.19 | 0.0044217 | 72.33 | 280.34 | 307.59
0.2 | 0.0045741 | 73.45 | 292.48 | 322.52
0.21 | 0.0047162 | 74.52 | 304.77 | 337.37
0.22 | 0.0048714 | 75.62 | 316.51 | 351.74
0.23 | 0.0050066 | 76.6 | 327.59 | 365.74
0.24 | 0.0051717 | 77.56 | 338.44 | 379.91
0.25 | 0.0053262 | 78.67 | 349.25 | 393.66
0.26 | 0.0054536 | 79.73 | 359.45 | 406.92
0.27 | 0.00564 | 80.89 | 369.1 | 420.34
0.28 | 0.00569 | 82.06 | 378.7 | 433.51
0.29 | 0.005888 | 83.26 | 387.91 | 445.82
0.3 | 0.006058 | 84.42 | 396.37 | 458.22
0.31 | 0.006271 | 85.69 | 404.87 | 470.84
0.32 | 0.006454 | 86.65 | 413.03 | 482.66
0.33 | 0.006687 | 87.86 | 420.87 | 494.07
0.34 | 0.006873 | 88.89 | 428.05 | 505.27
0.35 | 0.007088 | 90.02 | 435.08 | 516.38
0.36 | 0.007299 | 91.07 | 441.96 | 527.5
0.37 | 0.007512 | 92.08 | 448.41 | 537.64
0.38 | 0.007739 | 93.14 | 454.34 | 547.59
0.39 | 0.007969 | 94.16 | 460.08 | 557.48
0.4 | 0.008225 | 95.21 | 465.73 | 567.27
0.41 | 0.008427 | 96.24 | 471.06 | 576
0.42 | 0.00873 | 97.29 | 475.96 | 585
0.43 | 0.008972 | 98.28 | 480.68 | 594
0.44 | 0.009268 | 99.34 | 485.3 | 602.2
0.45 | 0.009545 | 100.35 | 489.7 | 609.9
0.46 | 0.009871 | 101.3 | 493.76 | 617.9
0.47 | 0.010158 | 102.46 | 497.75 | 625.5
0.48 | 0.010507 | 103.54 | 501.62 | 632.7
0.49 | 0.010859 | 104.55 | 505.38 | 639.3
0.5 | 0.01123 | 105.73 | 508.9 | 645.8
0.51 | 0.011642 | 106.65 | 512.35 | 652.1
0.52 | 0.012015 | 107.74 | 515.65 | 658.5
0.53 | 0.012499 | 108.89 | 518.98 | 664.2
0.54 | 0.012939 | 110.01 | 522.05 | 669.7
0.55 | 0.013427 | 110.99 | 525.11 | 675.2
0.56 | 0.013898 | 112.16 | 528.06 | 680.4
0.57 | 0.014409 | 113.3 | 531.01 | 685
0.58 | 0.014936 | 114.44 | 533.84 | 689.8
0.59 | 0.015443 | 115.59 | 536.41 | 693.9
0.6 | 0.016033 | 116.57 | 539.11 | 698
0.61 | 0.016646 | 117.75 | 541.71 | 701.8
0.62 | 0.017252 | 118.97 | 544.24 | 705.4
0.63 | 0.017843 | 120.13 | 546.68 | 708.9
0.64 | 0.018541 | 121.42 | 548.96 | 712.3
0.65 | 0.0192 | 122.42 | 551.29 | 715.3
0.66 | 0.019874 | 123.75 | 553.48 | 717.6
0.67 | 0.020486 | 124.87 | 555.68 | 720.4
0.68 | 0.021239 | 126.06 | 557.63 | 722.8
0.69 | 0.022042 | 127.29 | 559.64 | 725.1
0.7 | 0.022702 | 128.38 | 561.55 | 727.1
0.71 | 0.023536 | 129.61 | 563.42 | 728.7
0.72 | 0.024393 | 130.78 | 565.23 | 730.9
0.73 | 0.025257 | 131.92 | 566.82 | 732.3
0.74 | 0.025979 | 133.04 | 568.59 | 733.7
0.75 | 0.026876 | 134.29 | 570 | 735.1
0.76 | 0.027762 | 135.52 | 571.5 | 736.7
0.77 | 0.028648 | 136.71 | 572.8 | 737.9
0.78 | 0.029629 | 138.01 | 574.6 | 738.7
0.79 | 0.030577 | 139.03 | 576 | 739.9
0.8 | 0.031491 | 140.35 | 577.3 | 740.9
0.81 | 0.032379 | 141.58 | 578.6 | 741.5
0.82 | 0.033517 | 142.78 | 579.8 | 742.7
0.83 | 0.034546 | 144.18 | 581 | 743.4
0.84 | 0.035591 | 145.34 | 582.4 | 744.1
0.85 | 0.036545 | 146.66 | 583.4 | 744.7
0.86 | 0.037688 | 147.96 | 584.8 | 745.1
0.87 | 0.038715 | 149.25 | 586.2 | 746.1
0.88 | 0.039785 | 150.53 | 587.2 | 746.6
0.89 | 0.040914 | 151.8 | 588 | 747.3
0.9 | 0.042185 | 153.18 | 589.3 | 747.5
0.91 | 0.043338 | 154.53 | 590.4 | 747.9
0.92 | 0.044384 | 155.84 | 591.4 | 748.7
0.93 | 0.04571 | 157.06 | 592.6 | 748.7
0.94 | 0.047084 | 158.47 | 593.6 | 749.1
0.95 | 0.048515 | 159.84 | 594.3 | 749.5
0.96 | 0.049494 | 161.16 | 595.6 | 749.9
0.97 | 0.050798 | 162.62 | 596.6 | 750.4
0.98 | 0.052265 | 163.83 | 597.8 | 750.5
0.99 | 0.053539 | 165.29 | 598.8 | 751.1
1 | 0.0549 | 166.57 | 599.6 | 751.1