## I-V Characteristic (mA-mm)
VDS (V) | VGS = -0.300 V | VGS = 0.100 V | VGS = 0.500 V | VGS = 0.900 V
0 | 3.6405e-05 | -0.48272 | -0.7736 | -5.917
0.01 | 0.0008043 | 7.699 | 15.309 | 11.486
0.02 | 0.00137 | 15.164 | 31.292 | 28.856
0.03 | 0.0017905 | 22.181 | 47.25 | 46.108
0.04 | 0.0021117 | 28.733 | 63.55 | 63.85
0.05 | 0.002368 | 34.552 | 78.93 | 80.89
0.06 | 0.0025736 | 39.802 | 94.64 | 97.59
0.07 | 0.0027441 | 44.637 | 110.68 | 115.2
0.08 | 0.0029021 | 48.814 | 125.81 | 132.06
0.09 | 0.0030247 | 52.495 | 140.7 | 148.37
0.1 | 0.0031519 | 55.804 | 155.93 | 165.13
0.11 | 0.0032723 | 58.5 | 171.22 | 182.19
0.12 | 0.0033885 | 61.07 | 185.35 | 198.03
0.13 | 0.0035153 | 63.37 | 199.71 | 214.08
0.14 | 0.0036291 | 65.33 | 214.05 | 230.34
0.15 | 0.0037528 | 67.12 | 227.59 | 246.33
0.16 | 0.0038644 | 68.79 | 241.24 | 261.87
0.17 | 0.0039927 | 70.07 | 254.64 | 277.31
0.18 | 0.0041183 | 71.42 | 267.6 | 292.76
0.19 | 0.0042377 | 72.65 | 280.11 | 307.74
0.2 | 0.0043857 | 73.72 | 292.48 | 322.36
0.21 | 0.0045056 | 74.78 | 304.81 | 337.48
0.22 | 0.0046488 | 75.82 | 316.15 | 351.74
0.23 | 0.0047806 | 76.8 | 327.39 | 365.79
0.24 | 0.004932 | 77.88 | 338.61 | 380.01
0.25 | 0.0050753 | 78.92 | 349.38 | 394.02
0.26 | 0.0052188 | 79.91 | 359.16 | 407.06
0.27 | 0.0053816 | 81.23 | 369.17 | 420.38
0.28 | 0.0055397 | 82.3 | 378.89 | 433.66
0.29 | 0.0056914 | 83.47 | 387.7 | 446.09
0.3 | 0.005764 | 84.74 | 396.57 | 458.6
0.31 | 0.005948 | 85.65 | 405.24 | 471.1
0.32 | 0.006148 | 86.87 | 413.2 | 482.9
0.33 | 0.006326 | 88.02 | 420.88 | 494.38
0.34 | 0.006534 | 89.06 | 428.26 | 505.54
0.35 | 0.006724 | 90.22 | 435.49 | 517.04
0.36 | 0.006945 | 91.14 | 442.32 | 527.86
0.37 | 0.007141 | 92.3 | 448.56 | 538.02
0.38 | 0.007376 | 93.33 | 454.68 | 548.1
0.39 | 0.007583 | 94.4 | 460.57 | 558.11
0.4 | 0.007816 | 95.32 | 466.31 | 567.98
0.41 | 0.008055 | 96.39 | 471.44 | 577
0.42 | 0.008316 | 97.41 | 476.43 | 585.6
0.43 | 0.008573 | 98.49 | 481.32 | 594.2
0.44 | 0.00881 | 99.48 | 485.94 | 602.9
0.45 | 0.009116 | 100.38 | 490.28 | 610.8
0.46 | 0.009398 | 101.52 | 494.44 | 618.3
0.47 | 0.009736 | 102.6 | 498.52 | 626.1
0.48 | 0.010024 | 103.62 | 502.48 | 633.5
0.49 | 0.010377 | 104.75 | 506.1 | 640.3
0.5 | 0.010738 | 105.73 | 509.63 | 646.7
0.51 | 0.011075 | 106.86 | 513.19 | 653.1
0.52 | 0.011479 | 107.98 | 516.64 | 659.4
0.53 | 0.011883 | 109.09 | 519.85 | 665.1
0.54 | 0.012335 | 110.11 | 522.89 | 670.9
0.55 | 0.012697 | 111.18 | 526.01 | 675.8
0.56 | 0.013277 | 112.3 | 529.09 | 681
0.57 | 0.01375 | 113.41 | 531.95 | 686.2
0.58 | 0.014316 | 114.61 | 534.68 | 690.4
0.59 | 0.014817 | 115.63 | 537.47 | 694.6
0.6 | 0.015319 | 116.85 | 540.22 | 699
0.61 | 0.015876 | 118.01 | 542.8 | 702.9
0.62 | 0.016432 | 119.1 | 545.32 | 706.4
0.63 | 0.017058 | 120.43 | 547.6 | 709.6
0.64 | 0.017703 | 121.38 | 550.08 | 712.8
0.65 | 0.018293 | 122.7 | 552.44 | 716
0.66 | 0.018936 | 123.8 | 554.58 | 718.8
0.67 | 0.019618 | 124.99 | 556.79 | 721.3
0.68 | 0.02025 | 126.25 | 558.72 | 723.6
0.69 | 0.021015 | 127.29 | 560.79 | 725.5
0.7 | 0.021792 | 128.57 | 562.69 | 727.8
0.71 | 0.022529 | 129.73 | 564.6 | 729.7
0.72 | 0.023294 | 130.96 | 566.29 | 731.5
0.73 | 0.024042 | 132.01 | 568.04 | 733.1
0.74 | 0.024864 | 133.24 | 569.72 | 734.9
0.75 | 0.025755 | 134.48 | 571.2 | 735.9
0.76 | 0.02661 | 135.66 | 572.7 | 737.3
0.77 | 0.027379 | 136.91 | 574.1 | 738.3
0.78 | 0.028269 | 137.97 | 575.6 | 739.5
0.79 | 0.029305 | 139.27 | 577 | 740.7
0.8 | 0.030069 | 140.52 | 578.2 | 741.2
0.81 | 0.031065 | 141.68 | 579.8 | 742
0.82 | 0.032173 | 143.04 | 581.2 | 743.1
0.83 | 0.033062 | 144.19 | 582.2 | 744.1
0.84 | 0.033955 | 145.5 | 583.4 | 744.4
0.85 | 0.035036 | 146.75 | 584.8 | 745.1
0.86 | 0.03616 | 147.99 | 586 | 745.8
0.87 | 0.037279 | 149.23 | 587.2 | 746.3
0.88 | 0.038269 | 150.54 | 588.2 | 746.9
0.89 | 0.039442 | 151.84 | 588.7 | 747.4
0.9 | 0.040451 | 153.18 | 590.2 | 747.9
0.91 | 0.041646 | 154.51 | 591.4 | 748.2
0.92 | 0.042824 | 155.68 | 592.4 | 748.7
0.93 | 0.044002 | 157.11 | 593.4 | 749.1
0.94 | 0.045293 | 158.45 | 594.4 | 749.5
0.95 | 0.046299 | 159.72 | 595.6 | 749.9
0.96 | 0.047823 | 161.16 | 596.8 | 750.1
0.97 | 0.049017 | 162.35 | 597.8 | 750.5
0.98 | 0.050439 | 163.79 | 598.3 | 750.9
0.99 | 0.051672 | 165.07 | 599.6 | 751.1
1 | 0.052945 | 166.35 | 600.7 | 751.5