## I-V Characteristic (mA-mm)
VDS (V) | VGS = -0.300 V | VGS = 0.100 V | VGS = 0.500 V | VGS = 0.900 V
0 | 2.8199e-05 | -0.50319 | -0.9104 | -5.996
0.01 | 0.0008576 | 7.651 | 15.027 | 11.242
0.02 | 0.0014741 | 15.19 | 30.937 | 28.422
0.03 | 0.0019271 | 22.251 | 46.586 | 45.382
0.04 | 0.0022826 | 28.677 | 62.52 | 62.71
0.05 | 0.0025543 | 34.592 | 77.92 | 79.36
0.06 | 0.0027808 | 39.889 | 93.59 | 96.77
0.07 | 0.0029627 | 44.687 | 108.94 | 113.33
0.08 | 0.0031348 | 48.888 | 124.1 | 129.76
0.09 | 0.0032763 | 52.635 | 139.02 | 146.49
0.1 | 0.0034175 | 55.982 | 153.66 | 162.79
0.11 | 0.0035599 | 58.72 | 168.76 | 179.16
0.12 | 0.0036758 | 61.31 | 183.03 | 195.33
0.13 | 0.0038014 | 63.6 | 197.02 | 211.28
0.14 | 0.0039298 | 65.62 | 211.08 | 227.02
0.15 | 0.0040413 | 67.45 | 225.03 | 242.9
0.16 | 0.0041995 | 68.98 | 238.17 | 258.34
0.17 | 0.0043244 | 70.47 | 251.28 | 273.63
0.18 | 0.0044737 | 71.73 | 264.22 | 288.54
0.19 | 0.0046077 | 72.95 | 276.83 | 303.61
0.2 | 0.0047459 | 74.09 | 289.18 | 318.68
0.21 | 0.0048836 | 75.05 | 301.07 | 332.86
0.22 | 0.0050243 | 76.14 | 312.61 | 347.11
0.23 | 0.0051908 | 77.16 | 323.82 | 361.45
0.24 | 0.0053549 | 78.16 | 334.66 | 375.08
0.25 | 0.0055072 | 79.29 | 345.35 | 388.8
0.26 | 0.005674 | 80.27 | 355.33 | 402.12
0.27 | 0.005718 | 81.55 | 365.15 | 415.45
0.28 | 0.005905 | 82.66 | 374.73 | 428.15
0.29 | 0.00609 | 83.82 | 383.84 | 440.98
0.3 | 0.006297 | 84.97 | 392.48 | 453.43
0.31 | 0.006494 | 86.13 | 400.99 | 465.63
0.32 | 0.006712 | 87.25 | 409.03 | 477.31
0.33 | 0.006899 | 88.41 | 416.79 | 489.07
0.34 | 0.007124 | 89.46 | 424.15 | 500.6
0.35 | 0.007327 | 90.48 | 431.22 | 511.47
0.36 | 0.007552 | 91.52 | 438.05 | 522.16
0.37 | 0.007764 | 92.64 | 444.45 | 532.66
0.38 | 0.008003 | 93.62 | 450.52 | 542.83
0.39 | 0.008231 | 94.76 | 456.28 | 552.87
0.4 | 0.00846 | 95.67 | 461.91 | 562.33
0.41 | 0.008742 | 96.75 | 467.23 | 571.5
0.42 | 0.008996 | 97.73 | 472.19 | 580.8
0.43 | 0.009313 | 98.79 | 476.95 | 589.2
0.44 | 0.00957 | 99.82 | 481.62 | 597.6
0.45 | 0.009876 | 100.78 | 485.97 | 605.8
0.46 | 0.010182 | 101.9 | 490.08 | 613.8
0.47 | 0.0105 | 102.88 | 494.1 | 621.4
0.48 | 0.010876 | 104.06 | 497.97 | 628.7
0.49 | 0.011249 | 104.91 | 501.68 | 635.5
0.5 | 0.011621 | 106.05 | 505.23 | 642.1
0.51 | 0.011971 | 107.09 | 508.66 | 648.9
0.52 | 0.012432 | 108.14 | 512.09 | 654.9
0.53 | 0.012894 | 109.23 | 515.23 | 661
0.54 | 0.013396 | 110.17 | 518.4 | 666.7
0.55 | 0.013867 | 111.36 | 521.47 | 672.4
0.56 | 0.014379 | 112.52 | 524.43 | 677.6
0.57 | 0.014917 | 113.6 | 527.42 | 682.4
0.58 | 0.015446 | 114.76 | 530.12 | 687.2
0.59 | 0.015992 | 115.81 | 532.93 | 691.6
0.6 | 0.016564 | 117.03 | 535.58 | 696.2
0.61 | 0.0172 | 118.16 | 538.2 | 699.9
0.62 | 0.017773 | 119.27 | 540.59 | 703.7
0.63 | 0.018541 | 120.32 | 543.07 | 707.2
0.64 | 0.019166 | 121.54 | 545.44 | 710.8
0.65 | 0.019859 | 122.68 | 547.81 | 713.8
0.66 | 0.020533 | 123.93 | 549.95 | 716.5
0.67 | 0.021319 | 125.06 | 552.04 | 719.3
0.68 | 0.022015 | 126.13 | 554.17 | 722
0.69 | 0.0228 | 127.41 | 556.16 | 724.5
0.7 | 0.023585 | 128.53 | 558.11 | 726.5
0.71 | 0.024446 | 129.73 | 560.01 | 728.3
0.72 | 0.025251 | 131 | 561.76 | 730.3
0.73 | 0.026115 | 132.01 | 563.53 | 731.9
0.74 | 0.026999 | 133.32 | 565.23 | 733.4
0.75 | 0.027816 | 134.44 | 566.84 | 735.1
0.76 | 0.028708 | 135.65 | 568.37 | 736.7
0.77 | 0.029691 | 136.79 | 569.86 | 738.1
0.78 | 0.030756 | 138.01 | 571.1 | 739.1
0.79 | 0.031671 | 139.25 | 572.5 | 740.5
0.8 | 0.032532 | 140.47 | 573.9 | 741.2
0.81 | 0.033701 | 141.72 | 575.1 | 742.5
0.82 | 0.034845 | 142.76 | 576.6 | 743.1
0.83 | 0.035836 | 144.14 | 578 | 744.3
0.84 | 0.036829 | 145.38 | 579 | 744.7
0.85 | 0.037865 | 146.65 | 580.2 | 745.9
0.86 | 0.03901 | 148.05 | 581.4 | 746.3
0.87 | 0.04016 | 149.1 | 582.8 | 747.3
0.88 | 0.041209 | 150.5 | 583.7 | 747.7
0.89 | 0.042458 | 151.79 | 585 | 748.2
0.9 | 0.043668 | 153.08 | 586 | 748.4
0.91 | 0.04482 | 154.47 | 587 | 749.3
0.92 | 0.046197 | 155.69 | 588.2 | 749.6
0.93 | 0.047484 | 157.03 | 589.4 | 750.1
0.94 | 0.048887 | 158.31 | 590.2 | 750.6
0.95 | 0.050066 | 159.6 | 591.4 | 750.8
0.96 | 0.051457 | 160.81 | 592.4 | 751.3
0.97 | 0.052759 | 162.26 | 593.6 | 751.8
0.98 | 0.054095 | 163.53 | 594.2 | 752
0.99 | 0.055544 | 164.95 | 595.6 | 752.4
1 | 0.05695 | 166.35 | 596.5 | 752.7