## I-V Characteristic (mA-mm)
VDS (V) | VGS = -0.300 V | VGS = 0.100 V | VGS = 0.500 V | VGS = 0.900 V
0 | 2.9462e-05 | -0.4768 | -1.0584 | -6.258
0.01 | 0.000805 | 7.609 | 15.009 | 11.189
0.02 | 0.001367 | 15.024 | 30.668 | 27.999
0.03 | 0.0017953 | 21.975 | 46.216 | 44.953
0.04 | 0.0021218 | 28.398 | 62.14 | 62.22
0.05 | 0.0023798 | 34.139 | 77.22 | 78.65
0.06 | 0.002583 | 39.377 | 92.48 | 95.67
0.07 | 0.0027572 | 44.122 | 108.17 | 112.36
0.08 | 0.0029095 | 48.274 | 123.06 | 128.69
0.09 | 0.0030429 | 51.906 | 137.75 | 144.99
0.1 | 0.0031796 | 55.163 | 152.51 | 161.46
0.11 | 0.0032966 | 57.84 | 167.33 | 177.63
0.12 | 0.0034082 | 60.38 | 181.63 | 193.6
0.13 | 0.003523 | 62.56 | 195.35 | 209.53
0.14 | 0.0036382 | 64.62 | 209.34 | 225.3
0.15 | 0.0037637 | 66.36 | 222.99 | 240.66
0.16 | 0.0038765 | 67.86 | 235.96 | 256.07
0.17 | 0.0040042 | 69.34 | 249.37 | 271.69
0.18 | 0.0041337 | 70.45 | 262.04 | 286.22
0.19 | 0.0042634 | 71.69 | 274.41 | 301.07
0.2 | 0.0043963 | 72.83 | 286.43 | 315.99
0.21 | 0.0045345 | 73.85 | 298.42 | 330.08
0.22 | 0.0046936 | 74.86 | 309.96 | 344.36
0.23 | 0.0048214 | 75.8 | 321.01 | 358.47
0.24 | 0.0049585 | 76.8 | 331.7 | 372.31
0.25 | 0.0051008 | 77.84 | 342.33 | 385.55
0.26 | 0.0052407 | 78.88 | 352.41 | 398.93
0.27 | 0.0054196 | 79.93 | 361.91 | 412.33
0.28 | 0.005576 | 81.09 | 371.42 | 424.95
0.29 | 0.005681 | 82.26 | 380.47 | 437.31
0.3 | 0.005881 | 83.38 | 388.95 | 449.92
0.31 | 0.006051 | 84.57 | 397.36 | 462.22
0.32 | 0.006244 | 85.55 | 405.43 | 473.62
0.33 | 0.00643 | 86.69 | 413.16 | 485.22
0.34 | 0.00659 | 87.74 | 420.32 | 496.65
0.35 | 0.006821 | 88.8 | 427.19 | 507.53
0.36 | 0.007023 | 89.86 | 434.04 | 518.32
0.37 | 0.007256 | 90.88 | 440.41 | 528.5
0.38 | 0.007449 | 91.84 | 446.36 | 538.77
0.39 | 0.007664 | 92.93 | 451.99 | 548.66
0.4 | 0.007895 | 93.87 | 457.6 | 558.04
0.41 | 0.00812 | 94.89 | 462.83 | 567.27
0.42 | 0.008389 | 95.83 | 467.73 | 575.9
0.43 | 0.008631 | 96.97 | 472.36 | 584.8
0.44 | 0.008925 | 97.97 | 476.99 | 593
0.45 | 0.009153 | 98.98 | 481.29 | 601
0.46 | 0.009472 | 99.76 | 485.35 | 609
0.47 | 0.009795 | 100.9 | 489.22 | 616.6
0.48 | 0.010124 | 101.94 | 493.11 | 623.8
0.49 | 0.010442 | 103.03 | 496.78 | 630.5
0.5 | 0.010792 | 104.11 | 500.21 | 637.5
0.51 | 0.011161 | 104.98 | 503.55 | 644.1
0.52 | 0.011533 | 106.12 | 506.88 | 650.2
0.53 | 0.011954 | 107.19 | 510.14 | 655.8
0.54 | 0.012401 | 108.24 | 513.13 | 661.7
0.55 | 0.012873 | 109.26 | 516.09 | 667.5
0.56 | 0.013288 | 110.38 | 519.04 | 672.5
0.57 | 0.013813 | 111.48 | 521.93 | 677.4
0.58 | 0.014324 | 112.61 | 524.67 | 682.2
0.59 | 0.014889 | 113.74 | 527.26 | 686.5
0.6 | 0.015398 | 114.68 | 529.9 | 690.8
0.61 | 0.015984 | 115.91 | 532.52 | 694.8
0.62 | 0.016561 | 117.01 | 534.99 | 698.4
0.63 | 0.017115 | 118.15 | 537.39 | 702
0.64 | 0.017779 | 119.36 | 539.59 | 705.7
0.65 | 0.018444 | 120.35 | 541.94 | 708.7
0.66 | 0.019149 | 121.61 | 544.17 | 711.5
0.67 | 0.019748 | 122.7 | 546.25 | 714.2
0.68 | 0.02046 | 123.9 | 548.29 | 716.5
0.69 | 0.021199 | 125.02 | 550.25 | 719.1
0.7 | 0.02195 | 126.11 | 552.2 | 721.2
0.71 | 0.022626 | 127.33 | 554.01 | 723.6
0.72 | 0.023452 | 128.45 | 555.88 | 725.3
0.73 | 0.024321 | 129.65 | 557.48 | 727.1
0.74 | 0.024995 | 130.68 | 559.18 | 728.7
0.75 | 0.025903 | 131.86 | 560.78 | 730.3
0.76 | 0.026683 | 133.16 | 562.37 | 731.5
0.77 | 0.027628 | 134.24 | 563.94 | 732.9
0.78 | 0.028442 | 135.52 | 565.2 | 734.2
0.79 | 0.029382 | 136.49 | 566.64 | 735.1
0.8 | 0.030351 | 137.76 | 568.05 | 736.3
0.81 | 0.031221 | 138.99 | 569.35 | 737.3
0.82 | 0.032235 | 140.2 | 570.4 | 738.3
0.83 | 0.033189 | 141.5 | 571.8 | 738.8
0.84 | 0.034251 | 142.54 | 572.8 | 739.9
0.85 | 0.035135 | 143.84 | 574.1 | 740.9
0.86 | 0.036283 | 145.07 | 575.4 | 741.1
0.87 | 0.037341 | 146.38 | 576.6 | 741.9
0.88 | 0.038482 | 147.55 | 577.4 | 742.7
0.89 | 0.039657 | 148.82 | 578.6 | 743.3
0.9 | 0.040719 | 150.1 | 579.6 | 743.7
0.91 | 0.041902 | 151.38 | 580.8 | 744.3
0.92 | 0.042984 | 152.66 | 581.8 | 744.7
0.93 | 0.044289 | 153.84 | 582.8 | 745.1
0.94 | 0.045592 | 155.23 | 583.8 | 745.5
0.95 | 0.046692 | 156.51 | 585 | 746.1
0.96 | 0.047979 | 157.79 | 585.8 | 746.5
0.97 | 0.049227 | 159.2 | 587 | 746.7
0.98 | 0.05072 | 160.28 | 588.2 | 747.3
0.99 | 0.052041 | 161.62 | 589.2 | 747.5
1 | 0.053309 | 163.01 | 590.1 | 747.6