## I-V Characteristic (mA-mm)
VDS (V) | VGS = -0.300 V | VGS = 0.100 V | VGS = 0.500 V | VGS = 0.900 V
0 | 3.2461e-05 | -0.45507 | -0.9326 | -6.548
0.01 | 0.0007796 | 7.447 | 14.661 | 10.464
0.02 | 0.0013235 | 14.825 | 29.631 | 26.651
0.03 | 0.0017346 | 21.506 | 44.721 | 43.117
0.04 | 0.0020477 | 27.793 | 59.89 | 59.56
0.05 | 0.0022881 | 33.507 | 74.62 | 76.03
0.06 | 0.0024908 | 38.575 | 89.7 | 92.36
0.07 | 0.0026538 | 43.233 | 104.49 | 108.19
0.08 | 0.0027977 | 47.339 | 118.99 | 124.3
0.09 | 0.0029292 | 50.94 | 133.22 | 140.39
0.1 | 0.0030382 | 54.056 | 147.66 | 155.96
0.11 | 0.0031652 | 56.902 | 161.74 | 171.62
0.12 | 0.0032764 | 59.14 | 175.31 | 187.58
0.13 | 0.0033829 | 61.38 | 189.39 | 202.94
0.14 | 0.0034922 | 63.23 | 202.66 | 217.97
0.15 | 0.0035993 | 64.98 | 215.81 | 233.12
0.16 | 0.0037128 | 66.52 | 228.68 | 248.33
0.17 | 0.0038267 | 67.87 | 241.81 | 263.22
0.18 | 0.0039504 | 69.1 | 253.99 | 277.54
0.19 | 0.004066 | 70.25 | 266.1 | 292.32
0.2 | 0.0041894 | 71.27 | 278.12 | 306.77
0.21 | 0.0043236 | 72.22 | 289.74 | 320.44
0.22 | 0.0044611 | 73.26 | 300.88 | 334.54
0.23 | 0.0045926 | 74.06 | 311.89 | 348.49
0.24 | 0.0047182 | 75.16 | 322.57 | 361.9
0.25 | 0.004862 | 76.1 | 332.61 | 375.08
0.26 | 0.0050086 | 77.08 | 342.44 | 388.24
0.27 | 0.0051333 | 78.16 | 352.4 | 401.5
0.28 | 0.0053016 | 79.12 | 361.4 | 413.95
0.29 | 0.0054522 | 80.31 | 370.17 | 426.29
0.3 | 0.0056111 | 81.43 | 378.97 | 438.76
0.31 | 0.005628 | 82.43 | 387.19 | 450.94
0.32 | 0.005828 | 83.62 | 394.98 | 462.3
0.33 | 0.00601 | 84.54 | 402.61 | 473.96
0.34 | 0.006208 | 85.52 | 409.97 | 485.39
0.35 | 0.006399 | 86.58 | 416.91 | 496.23
0.36 | 0.006609 | 87.62 | 423.48 | 507.07
0.37 | 0.006798 | 88.61 | 429.72 | 517.36
0.38 | 0.006996 | 89.53 | 435.84 | 527.78
0.39 | 0.007234 | 90.54 | 441.56 | 537.72
0.4 | 0.007453 | 91.48 | 446.88 | 547.25
0.41 | 0.007675 | 92.61 | 452.03 | 556.65
0.42 | 0.007893 | 93.41 | 457.02 | 565.84
0.43 | 0.008162 | 94.4 | 461.73 | 574.8
0.44 | 0.008409 | 95.33 | 466.11 | 583.2
0.45 | 0.008676 | 96.41 | 470.38 | 591.4
0.46 | 0.008951 | 97.41 | 474.38 | 599.4
0.47 | 0.009222 | 98.25 | 478.39 | 607.4
0.48 | 0.00954 | 99.35 | 482.07 | 615
0.49 | 0.009833 | 100.34 | 485.64 | 622
0.5 | 0.010215 | 101.34 | 489.08 | 629.1
0.51 | 0.010559 | 102.3 | 492.45 | 636.1
0.52 | 0.010941 | 103.28 | 495.72 | 642.6
0.53 | 0.011315 | 104.3 | 498.8 | 648.7
0.54 | 0.011753 | 105.29 | 501.85 | 654.8
0.55 | 0.012172 | 106.39 | 504.72 | 660.7
0.56 | 0.01264 | 107.37 | 507.66 | 666.2
0.57 | 0.013085 | 108.47 | 510.46 | 671.5
0.58 | 0.013589 | 109.49 | 513.17 | 676.6
0.59 | 0.014088 | 110.54 | 515.83 | 681.2
0.6 | 0.014586 | 111.78 | 518.39 | 686.2
0.61 | 0.015115 | 112.67 | 520.91 | 690
0.62 | 0.01568 | 113.83 | 523.38 | 694.1
0.63 | 0.016294 | 114.89 | 525.73 | 698.4
0.64 | 0.016795 | 116.01 | 528.17 | 702.2
0.65 | 0.017491 | 117.07 | 530.35 | 705.7
0.66 | 0.01804 | 118.18 | 532.53 | 709.1
0.67 | 0.018692 | 119.29 | 534.7 | 711.9
0.68 | 0.019418 | 120.39 | 536.72 | 714.9
0.69 | 0.020067 | 121.48 | 538.64 | 717.6
0.7 | 0.020822 | 122.52 | 540.63 | 720
0.71 | 0.021454 | 123.77 | 542.51 | 722.1
0.72 | 0.022166 | 124.87 | 544.36 | 724.5
0.73 | 0.02295 | 125.99 | 546.09 | 726.5
0.74 | 0.023709 | 127.05 | 547.66 | 728.7
0.75 | 0.024532 | 128.05 | 549.33 | 730.3
0.76 | 0.025237 | 129.3 | 550.97 | 732
0.77 | 0.026134 | 130.4 | 552.47 | 733.5
0.78 | 0.026849 | 131.54 | 554.01 | 735.1
0.79 | 0.027793 | 132.72 | 555.32 | 736.3
0.8 | 0.02868 | 133.76 | 556.77 | 737.7
0.81 | 0.029696 | 135.01 | 558.17 | 738.8
0.82 | 0.030526 | 136.15 | 559.44 | 739.9
0.83 | 0.0314 | 137.36 | 560.68 | 741.1
0.84 | 0.032432 | 138.48 | 561.91 | 742
0.85 | 0.033397 | 139.69 | 563.16 | 743.1
0.86 | 0.034297 | 140.85 | 564.37 | 744.1
0.87 | 0.035501 | 142.14 | 565.55 | 744.7
0.88 | 0.036387 | 143.39 | 566.53 | 745.3
0.89 | 0.037323 | 144.42 | 567.78 | 746.3
0.9 | 0.038502 | 145.74 | 568.89 | 746.9
0.91 | 0.039635 | 146.93 | 569.98 | 747.5
0.92 | 0.04087 | 148.23 | 571.2 | 747.9
0.93 | 0.041849 | 149.53 | 572 | 748.5
0.94 | 0.043126 | 150.65 | 573.1 | 749.1
0.95 | 0.044308 | 151.95 | 574 | 749.5
0.96 | 0.045529 | 153.2 | 575 | 750.1
0.97 | 0.046479 | 154.41 | 576.2 | 750.6
0.98 | 0.047949 | 155.69 | 577.3 | 750.9
0.99 | 0.049193 | 156.92 | 578.2 | 751.3
1 | 0.050154 | 158.19 | 579.1 | 751.6