## I-V Characteristic (mA-mm)
VDS (V) | VGS = -0.300 V | VGS = 0.100 V | VGS = 0.500 V | VGS = 0.900 V
0 | 3.0895e-05 | -0.47377 | -0.9068 | -6.009
0.01 | 0.0008379 | 7.659 | 15.085 | 11.227
0.02 | 0.0014284 | 15.177 | 30.998 | 28.491
0.03 | 0.0018674 | 22.155 | 46.641 | 45.411
0.04 | 0.0022042 | 28.601 | 62.51 | 62.85
0.05 | 0.0024728 | 34.48 | 78.12 | 79.52
0.06 | 0.0026878 | 39.774 | 93.98 | 96.77
0.07 | 0.0028684 | 44.534 | 109.17 | 113.65
0.08 | 0.0030296 | 48.697 | 124.18 | 130.02
0.09 | 0.0031668 | 52.479 | 139.38 | 146.55
0.1 | 0.0033022 | 55.755 | 154.04 | 162.99
0.11 | 0.0034323 | 58.48 | 168.98 | 179.6
0.12 | 0.0035443 | 61.09 | 183.23 | 195.49
0.13 | 0.003671 | 63.34 | 197.55 | 211.54
0.14 | 0.0037962 | 65.31 | 211.38 | 227.41
0.15 | 0.0039346 | 67.16 | 225.19 | 243.25
0.16 | 0.0040505 | 68.79 | 238.71 | 258.63
0.17 | 0.0041834 | 70.09 | 251.79 | 274.02
0.18 | 0.0043163 | 71.45 | 264.52 | 288.93
0.19 | 0.0044384 | 72.7 | 277.3 | 303.97
0.2 | 0.0045873 | 73.74 | 289.74 | 319.04
0.21 | 0.0047275 | 74.89 | 301.46 | 333.42
0.22 | 0.004868 | 75.88 | 312.96 | 347.51
0.23 | 0.0050116 | 76.9 | 324.39 | 361.76
0.24 | 0.0051692 | 77.92 | 335.05 | 375.55
0.25 | 0.0053271 | 78.97 | 345.7 | 389.32
0.26 | 0.0054643 | 79.99 | 355.83 | 402.44
0.27 | 0.0056485 | 81.19 | 365.7 | 415.82
0.28 | 0.005685 | 82.36 | 375.09 | 428.65
0.29 | 0.005888 | 83.53 | 384.17 | 441.22
0.3 | 0.006041 | 84.78 | 393.06 | 453.7
0.31 | 0.006256 | 85.77 | 401.46 | 466
0.32 | 0.006437 | 86.97 | 409.39 | 477.62
0.33 | 0.006636 | 88.06 | 417.25 | 489.23
0.34 | 0.00686 | 89.15 | 424.74 | 500.76
0.35 | 0.007066 | 90.32 | 431.65 | 511.66
0.36 | 0.007277 | 91.19 | 438.41 | 522.39
0.37 | 0.00747 | 92.36 | 444.84 | 532.71
0.38 | 0.007736 | 93.43 | 451 | 542.83
0.39 | 0.007957 | 94.41 | 456.8 | 552.95
0.4 | 0.008218 | 95.43 | 462.38 | 562.35
0.41 | 0.00844 | 96.51 | 467.62 | 571.6
0.42 | 0.008686 | 97.57 | 472.68 | 580.2
0.43 | 0.008958 | 98.59 | 477.51 | 589.2
0.44 | 0.00922 | 99.59 | 482.07 | 597.6
0.45 | 0.009534 | 100.5 | 486.38 | 605.5
0.46 | 0.009832 | 101.63 | 490.6 | 613.5
0.47 | 0.010193 | 102.64 | 494.61 | 620.7
0.48 | 0.010495 | 103.63 | 498.42 | 628.1
0.49 | 0.010849 | 104.86 | 502.08 | 635.1
0.5 | 0.011241 | 105.73 | 505.66 | 641.9
0.51 | 0.011637 | 106.92 | 509.18 | 648.3
0.52 | 0.012063 | 107.94 | 512.48 | 654.5
0.53 | 0.012479 | 109.06 | 515.62 | 660.2
0.54 | 0.012923 | 110.17 | 518.79 | 665.7
0.55 | 0.013387 | 111.23 | 521.9 | 671
0.56 | 0.013873 | 112.32 | 524.87 | 676.6
0.57 | 0.01441 | 113.48 | 527.75 | 681.4
0.58 | 0.014952 | 114.6 | 530.43 | 686.2
0.59 | 0.015464 | 115.66 | 533.24 | 690.4
0.6 | 0.016111 | 116.83 | 535.9 | 694.6
0.61 | 0.016687 | 117.95 | 538.47 | 698.7
0.62 | 0.017318 | 119.12 | 540.92 | 702.4
0.63 | 0.017935 | 120.37 | 543.32 | 705.9
0.64 | 0.018612 | 121.3 | 545.75 | 709.3
0.65 | 0.01931 | 122.61 | 548.03 | 712.3
0.66 | 0.019891 | 123.77 | 550.21 | 714.9
0.67 | 0.020663 | 124.99 | 552.24 | 717.6
0.68 | 0.021343 | 126.18 | 554.41 | 720
0.69 | 0.022194 | 127.23 | 556.36 | 722.4
0.7 | 0.022846 | 128.49 | 558.27 | 724.7
0.71 | 0.023653 | 129.58 | 560.19 | 726.5
0.72 | 0.024411 | 130.86 | 561.82 | 728.5
0.73 | 0.025299 | 131.92 | 563.62 | 729.9
0.74 | 0.026211 | 133.17 | 565.32 | 731.5
0.75 | 0.027052 | 134.32 | 566.95 | 733.1
0.76 | 0.027996 | 135.57 | 568.49 | 734.5
0.77 | 0.028822 | 136.71 | 569.93 | 735.7
0.78 | 0.029843 | 137.83 | 571.3 | 736.7
0.79 | 0.030808 | 139.1 | 572.5 | 737.9
0.8 | 0.031759 | 140.3 | 573.9 | 738.8
0.81 | 0.032691 | 141.51 | 575.1 | 739.9
0.82 | 0.033695 | 142.86 | 576.6 | 741.1
0.83 | 0.034694 | 143.89 | 578 | 741.5
0.84 | 0.035624 | 145.31 | 579 | 742
0.85 | 0.036848 | 146.45 | 580.2 | 743.1
0.86 | 0.03787 | 147.69 | 581.4 | 743.7
0.87 | 0.039126 | 149.05 | 582.8 | 744.3
0.88 | 0.040142 | 150.26 | 583.6 | 744.7
0.89 | 0.041455 | 151.6 | 584.8 | 745.2
0.9 | 0.042663 | 152.84 | 586 | 745.9
0.91 | 0.043803 | 154.21 | 587.2 | 746.6
0.92 | 0.04496 | 155.39 | 588.2 | 746.9
0.93 | 0.046109 | 156.77 | 588.7 | 747.3
0.94 | 0.04733 | 158.07 | 590.4 | 747.9
0.95 | 0.04856 | 159.39 | 591 | 748.2
0.96 | 0.050001 | 160.79 | 592.4 | 748.4
0.97 | 0.051428 | 161.83 | 593.3 | 748.9
0.98 | 0.052755 | 163.33 | 594.2 | 749.3
0.99 | 0.054171 | 164.71 | 595 | 749.5
1 | 0.055386 | 165.98 | 596.4 | 749.7