## I-V Characteristic (mA-mm)
VDS (V) | VGS = -0.300 V | VGS = 0.100 V | VGS = 0.500 V | VGS = 0.900 V
0 | 2.3973e-05 | -0.47206 | -1.0643 | -5.816
0.01 | 0.000945 | 7.686 | 15.164 | 11.436
0.02 | 0.001625 | 15.498 | 30.975 | 28.614
0.03 | 0.0021281 | 22.565 | 46.759 | 45.651
0.04 | 0.0025193 | 29.133 | 62.55 | 62.85
0.05 | 0.0028271 | 35.075 | 78.21 | 79.71
0.06 | 0.0030726 | 40.474 | 93.73 | 96.71
0.07 | 0.0032895 | 45.414 | 109.25 | 113.82
0.08 | 0.0034722 | 49.705 | 124.29 | 130.09
0.09 | 0.0036292 | 53.514 | 139.5 | 146.71
0.1 | 0.0037921 | 56.914 | 154.32 | 163.17
0.11 | 0.0039541 | 59.72 | 168.96 | 179.34
0.12 | 0.0041128 | 62.43 | 183.66 | 195.79
0.13 | 0.0042443 | 64.77 | 197.76 | 211.63
0.14 | 0.0043834 | 66.82 | 211.56 | 227.33
0.15 | 0.0045282 | 68.7 | 225.38 | 243.09
0.16 | 0.0046673 | 70.37 | 238.83 | 258.42
0.17 | 0.004839 | 71.83 | 252.21 | 274.01
0.18 | 0.0049902 | 73.13 | 264.78 | 288.76
0.19 | 0.0051488 | 74.37 | 277.5 | 303.81
0.2 | 0.005293 | 75.55 | 289.88 | 318.65
0.21 | 0.0054689 | 76.64 | 301.74 | 333.17
0.22 | 0.0056466 | 77.72 | 313.29 | 347.25
0.23 | 0.005695 | 78.76 | 324.72 | 361.57
0.24 | 0.005892 | 79.86 | 335.56 | 375.29
0.25 | 0.006084 | 80.98 | 345.95 | 388.81
0.26 | 0.006287 | 82.12 | 356.33 | 402.43
0.27 | 0.006466 | 83.42 | 366.15 | 415.51
0.28 | 0.006686 | 84.59 | 375.49 | 428.22
0.29 | 0.006895 | 85.81 | 384.66 | 440.79
0.3 | 0.00712 | 86.97 | 393.42 | 453.05
0.31 | 0.00733 | 88.18 | 401.96 | 465.5
0.32 | 0.007553 | 89.21 | 409.87 | 476.97
0.33 | 0.007784 | 90.4 | 417.77 | 488.65
0.34 | 0.007988 | 91.48 | 425.18 | 499.97
0.35 | 0.008243 | 92.68 | 432.17 | 510.85
0.36 | 0.008511 | 93.76 | 438.96 | 521.57
0.37 | 0.00877 | 94.68 | 445.39 | 531.97
0.38 | 0.008997 | 95.85 | 451.56 | 542.07
0.39 | 0.009281 | 96.88 | 457.37 | 551.85
0.4 | 0.009555 | 97.91 | 462.91 | 561.46
0.41 | 0.009874 | 99.09 | 468.21 | 570.4
0.42 | 0.010159 | 99.96 | 473.24 | 579.1
0.43 | 0.010439 | 101.08 | 478.07 | 588.2
0.44 | 0.010793 | 102.16 | 482.62 | 596.2
0.45 | 0.011088 | 103.14 | 486.91 | 604.4
0.46 | 0.01149 | 104.3 | 491.13 | 612.2
0.47 | 0.011871 | 105.29 | 495.2 | 619.8
0.48 | 0.012292 | 106.35 | 498.98 | 626.8
0.49 | 0.012664 | 107.47 | 502.71 | 633.7
0.5 | 0.013094 | 108.58 | 506.26 | 640.5
0.51 | 0.013538 | 109.49 | 509.74 | 646.9
0.52 | 0.014052 | 110.75 | 513.07 | 653.3
0.53 | 0.014588 | 111.84 | 516.31 | 659.3
0.54 | 0.015123 | 112.93 | 519.47 | 664.6
0.55 | 0.015704 | 114.08 | 522.46 | 670.2
0.56 | 0.016191 | 115.09 | 525.5 | 675.4
0.57 | 0.016861 | 116.35 | 528.3 | 680
0.58 | 0.017505 | 117.5 | 531.16 | 684.8
0.59 | 0.018191 | 118.6 | 533.79 | 689.2
0.6 | 0.018801 | 119.83 | 536.56 | 693.3
0.61 | 0.019557 | 120.88 | 539.08 | 697.3
0.62 | 0.020296 | 122.14 | 541.63 | 701.2
0.63 | 0.020993 | 123.3 | 544.07 | 704.8
0.64 | 0.021832 | 124.51 | 546.34 | 708
0.65 | 0.022628 | 125.61 | 548.7 | 710.8
0.66 | 0.023487 | 126.85 | 550.93 | 714.1
0.67 | 0.024186 | 127.99 | 553.05 | 716.7
0.68 | 0.025123 | 129.26 | 555.17 | 719.2
0.69 | 0.026029 | 130.43 | 557.12 | 721.6
0.7 | 0.02691 | 131.48 | 559.08 | 723.8
0.71 | 0.027825 | 132.8 | 560.95 | 725.7
0.72 | 0.02879 | 134 | 562.76 | 727.5
0.73 | 0.029813 | 135.28 | 564.46 | 729.1
0.74 | 0.030682 | 136.49 | 566.16 | 730.7
0.75 | 0.031784 | 137.55 | 567.78 | 732.3
0.76 | 0.032864 | 138.92 | 569.36 | 733.8
0.77 | 0.034021 | 140.11 | 570.7 | 735.1
0.78 | 0.034932 | 141.34 | 572.3 | 736.3
0.79 | 0.036096 | 142.6 | 573.7 | 737.7
0.8 | 0.037188 | 143.75 | 574.8 | 738.6
0.81 | 0.03845 | 145.05 | 576.4 | 739.7
0.82 | 0.039599 | 146.33 | 577.4 | 740.5
0.83 | 0.040793 | 147.58 | 578.7 | 741.3
0.84 | 0.042146 | 148.69 | 580.2 | 742
0.85 | 0.043158 | 150.14 | 581 | 742.7
0.86 | 0.044594 | 151.4 | 582.4 | 743.5
0.87 | 0.045804 | 152.72 | 584 | 744.1
0.88 | 0.047278 | 154.09 | 584.8 | 744.9
0.89 | 0.048593 | 155.2 | 585.8 | 745.2
0.9 | 0.049994 | 156.7 | 586.9 | 745.9
0.91 | 0.051281 | 157.95 | 588 | 746.3
0.92 | 0.052837 | 159.36 | 589 | 747.3
0.93 | 0.054163 | 160.72 | 590.4 | 747.5
0.94 | 0.055611 | 161.98 | 591.2 | 747.9
0.95 | 0.05702 | 163.4 | 592.2 | 748.3
0.96 | 0.05872 | 164.79 | 593.6 | 748.9
0.97 | 0.0602 | 166.13 | 594.3 | 749.1
0.98 | 0.06204 | 167.41 | 595.4 | 749.5
0.99 | 0.06319 | 168.82 | 596.2 | 750
1 | 0.06471 | 170.21 | 597.6 | 750.3