## I-V Characteristic (mA-mm)
VDS (V) | VGS = -0.300 V | VGS = 0.100 V | VGS = 0.500 V | VGS = 0.900 V
0 | 2.6763e-05 | -0.4425 | -1.091 | -5.652
0.01 | 0.0009508 | 7.904 | 15.688 | 12.132
0.02 | 0.0016319 | 15.636 | 32.136 | 29.974
0.03 | 0.0021404 | 22.911 | 48.355 | 47.626
0.04 | 0.0025363 | 29.651 | 65.02 | 65.62
0.05 | 0.0028449 | 35.681 | 80.93 | 82.8
0.06 | 0.0031041 | 41.121 | 96.73 | 100.08
0.07 | 0.0033079 | 46.112 | 113.12 | 118.13
0.08 | 0.0035045 | 50.531 | 128.74 | 135.02
0.09 | 0.0036723 | 54.363 | 144.06 | 151.88
0.1 | 0.0038332 | 57.69 | 159.46 | 168.98
0.11 | 0.0039839 | 60.73 | 174.89 | 186.07
0.12 | 0.0041175 | 63.48 | 189.68 | 202.8
0.13 | 0.0042699 | 65.86 | 204.06 | 218.95
0.14 | 0.0044278 | 67.87 | 218.73 | 235.36
0.15 | 0.0045795 | 69.83 | 232.94 | 251.56
0.16 | 0.0047293 | 71.51 | 246.32 | 267.04
0.17 | 0.0048816 | 72.97 | 260.23 | 283.25
0.18 | 0.0050456 | 74.4 | 273.41 | 298.58
0.19 | 0.0051889 | 75.6 | 286.2 | 313.75
0.2 | 0.0053571 | 76.9 | 298.59 | 328.76
0.21 | 0.0055287 | 77.96 | 311.12 | 344.01
0.22 | 0.0056886 | 79.04 | 322.98 | 358.47
0.23 | 0.005766 | 80.27 | 334.29 | 372.64
0.24 | 0.005982 | 81.25 | 345.55 | 386.92
0.25 | 0.006181 | 82.51 | 356.39 | 400.87
0.26 | 0.006365 | 83.71 | 366.61 | 414.36
0.27 | 0.006583 | 84.91 | 376.61 | 427.62
0.28 | 0.006775 | 86.17 | 386.44 | 440.88
0.29 | 0.007007 | 87.41 | 395.57 | 453.44
0.3 | 0.007193 | 88.61 | 404.29 | 465.63
0.31 | 0.007436 | 89.97 | 413.23 | 478.41
0.32 | 0.007647 | 91.06 | 421.34 | 490.23
0.33 | 0.007893 | 92.24 | 429.08 | 501.71
0.34 | 0.008124 | 93.34 | 436.55 | 512.95
0.35 | 0.008377 | 94.52 | 443.81 | 524.06
0.36 | 0.008611 | 95.59 | 450.78 | 535.01
0.37 | 0.008844 | 96.85 | 457.19 | 545.15
0.38 | 0.009121 | 97.75 | 463.32 | 555.08
0.39 | 0.009386 | 98.9 | 469.3 | 564.98
0.4 | 0.009693 | 100 | 475.07 | 574.5
0.41 | 0.009974 | 101 | 480.41 | 583.7
0.42 | 0.010267 | 102.24 | 485.43 | 591.9
0.43 | 0.010569 | 103.22 | 490.33 | 600.8
0.44 | 0.010877 | 104.3 | 495.12 | 609
0.45 | 0.011229 | 105.37 | 499.53 | 617.1
0.46 | 0.011601 | 106.47 | 503.75 | 624.5
0.47 | 0.011986 | 107.49 | 507.82 | 632.1
0.48 | 0.012389 | 108.7 | 511.85 | 639.1
0.49 | 0.012855 | 109.77 | 515.68 | 645.7
0.5 | 0.013303 | 110.84 | 519.26 | 652.1
0.51 | 0.013771 | 112.04 | 522.78 | 658.1
0.52 | 0.014226 | 113.02 | 526.31 | 664.5
0.53 | 0.01475 | 114.25 | 529.62 | 670
0.54 | 0.015308 | 115.46 | 532.74 | 675.2
0.55 | 0.015814 | 116.57 | 535.9 | 680.4
0.56 | 0.01643 | 117.89 | 538.97 | 685.6
0.57 | 0.017082 | 118.83 | 542 | 690
0.58 | 0.01772 | 120.15 | 544.81 | 694.4
0.59 | 0.018298 | 121.34 | 547.5 | 698.4
0.6 | 0.01902 | 122.54 | 550.25 | 702.5
0.61 | 0.01973 | 123.7 | 552.95 | 706.1
0.62 | 0.020449 | 124.92 | 555.48 | 709.6
0.63 | 0.021194 | 126.09 | 557.96 | 712.8
0.64 | 0.022025 | 127.36 | 560.23 | 715.7
0.65 | 0.022789 | 128.57 | 562.64 | 718.6
0.66 | 0.023576 | 129.71 | 564.92 | 721.3
0.67 | 0.024426 | 131 | 567 | 723.6
0.68 | 0.025337 | 132.32 | 569.1 | 725.6
0.69 | 0.026251 | 133.6 | 570.9 | 727.7
0.7 | 0.027098 | 134.81 | 572.8 | 729.7
0.71 | 0.028122 | 135.94 | 574.8 | 731.5
0.72 | 0.028992 | 137.29 | 576.6 | 733.1
0.73 | 0.029954 | 138.5 | 578.2 | 734.7
0.74 | 0.030972 | 139.74 | 579.8 | 736.1
0.75 | 0.031995 | 140.95 | 581.6 | 737.3
0.76 | 0.033075 | 142.14 | 583 | 738.3
0.77 | 0.034004 | 143.46 | 584.6 | 739.5
0.78 | 0.035261 | 144.78 | 586 | 740.5
0.79 | 0.036418 | 146.01 | 587.4 | 741.3
0.8 | 0.037637 | 147.29 | 588.6 | 742
0.81 | 0.038636 | 148.58 | 589.8 | 742.9
0.82 | 0.039789 | 149.89 | 591.4 | 743.5
0.83 | 0.040949 | 151.28 | 592.6 | 744.3
0.84 | 0.042276 | 152.68 | 593.8 | 745
0.85 | 0.043579 | 153.86 | 595.2 | 745.7
0.86 | 0.044838 | 155.22 | 596.2 | 746.1
0.87 | 0.046038 | 156.55 | 597.6 | 746.7
0.88 | 0.047257 | 157.93 | 598.8 | 747.3
0.89 | 0.048746 | 159.35 | 599.6 | 747.5
0.9 | 0.050187 | 160.62 | 600.7 | 748.2
0.91 | 0.051734 | 162.06 | 601.8 | 748.5
0.92 | 0.053041 | 163.41 | 602.8 | 748.9
0.93 | 0.054517 | 164.83 | 603.9 | 749.1
0.94 | 0.056046 | 166.18 | 604.7 | 749.6
0.95 | 0.05721 | 167.61 | 606 | 750
0.96 | 0.0588 | 168.98 | 607.1 | 750.4
0.97 | 0.06075 | 170.44 | 607.9 | 750.8
0.98 | 0.06198 | 171.86 | 609.1 | 750.7
0.99 | 0.06343 | 173.09 | 610.2 | 751.2
1 | 0.06493 | 174.61 | 611.1 | 751.3