## I-V Characteristic (mA-mm)
VDS (V) | VGS = -0.300 V | VGS = 0.100 V | VGS = 0.500 V | VGS = 0.900 V
0 | 2.8246e-05 | -0.5048 | -0.9397 | -5.794
0.01 | 0.0009254 | 7.852 | 15.454 | 11.895
0.02 | 0.0015933 | 15.5 | 31.362 | 29.149
0.03 | 0.0020899 | 22.598 | 47.379 | 46.439
0.04 | 0.0024774 | 29.173 | 63.33 | 63.99
0.05 | 0.0027787 | 35.192 | 79.14 | 80.83
0.06 | 0.0030219 | 40.665 | 95.02 | 97.88
0.07 | 0.003237 | 45.498 | 110.47 | 115.36
0.08 | 0.0034143 | 49.814 | 125.92 | 132.24
0.09 | 0.0035812 | 53.686 | 141.27 | 148.64
0.1 | 0.0037272 | 57 | 156.21 | 165.46
0.11 | 0.0038834 | 60.03 | 170.97 | 182.04
0.12 | 0.0040281 | 62.64 | 185.71 | 198
0.13 | 0.0041509 | 64.98 | 200.42 | 214.51
0.14 | 0.0043141 | 67.06 | 214.09 | 230.51
0.15 | 0.0044603 | 68.94 | 227.99 | 246.2
0.16 | 0.0046089 | 70.57 | 241.93 | 261.77
0.17 | 0.0047516 | 72.05 | 255.04 | 277.46
0.18 | 0.0049015 | 73.38 | 267.96 | 292.75
0.19 | 0.0050689 | 74.66 | 280.88 | 307.69
0.2 | 0.0052231 | 75.82 | 293.36 | 322.55
0.21 | 0.0053859 | 76.92 | 305.15 | 337.38
0.22 | 0.0055543 | 78.04 | 316.96 | 351.75
0.23 | 0.005665 | 79.04 | 328.59 | 365.87
0.24 | 0.005838 | 80.15 | 339.39 | 380.06
0.25 | 0.006051 | 81.27 | 349.94 | 393.66
0.26 | 0.006243 | 82.46 | 360.37 | 406.86
0.27 | 0.006448 | 83.74 | 370.53 | 420.65
0.28 | 0.006615 | 84.91 | 379.79 | 433.5
0.29 | 0.006819 | 86.16 | 388.95 | 445.88
0.3 | 0.00703 | 87.41 | 397.97 | 458.45
0.31 | 0.007266 | 88.61 | 406.36 | 470.82
0.32 | 0.007469 | 89.66 | 414.48 | 482.63
0.33 | 0.007694 | 90.86 | 422.39 | 494.17
0.34 | 0.007933 | 92.03 | 429.93 | 505.47
0.35 | 0.008148 | 93.12 | 437.01 | 516.72
0.36 | 0.008395 | 94.24 | 443.86 | 527.57
0.37 | 0.008653 | 95.21 | 450.32 | 537.82
0.38 | 0.008925 | 96.36 | 456.62 | 547.97
0.39 | 0.009159 | 97.47 | 462.48 | 557.96
0.4 | 0.009449 | 98.57 | 468.04 | 567.61
0.41 | 0.009726 | 99.64 | 473.33 | 576.4
0.42 | 0.010008 | 100.6 | 478.57 | 585.5
0.43 | 0.010342 | 101.67 | 483.39 | 594.2
0.44 | 0.010682 | 102.79 | 488 | 602.6
0.45 | 0.011013 | 103.86 | 492.43 | 610.6
0.46 | 0.011325 | 104.94 | 496.7 | 618.6
0.47 | 0.011758 | 105.96 | 500.81 | 625.9
0.48 | 0.012119 | 107.08 | 504.66 | 633
0.49 | 0.01256 | 108.13 | 508.42 | 639.8
0.5 | 0.012962 | 109.27 | 512.15 | 646.7
0.51 | 0.013415 | 110.26 | 515.6 | 653.3
0.52 | 0.013882 | 111.48 | 518.99 | 659.3
0.53 | 0.014345 | 112.58 | 522.28 | 664.9
0.54 | 0.014906 | 113.69 | 525.5 | 670.8
0.55 | 0.015418 | 114.93 | 528.58 | 676
0.56 | 0.016061 | 115.9 | 531.57 | 681.2
0.57 | 0.016615 | 117.21 | 534.51 | 686
0.58 | 0.017246 | 118.33 | 537.35 | 690.6
0.59 | 0.017879 | 119.51 | 540.22 | 695.2
0.6 | 0.018578 | 120.7 | 542.75 | 699.3
0.61 | 0.01925 | 121.82 | 545.47 | 703
0.62 | 0.019942 | 123.06 | 547.98 | 706.5
0.63 | 0.020664 | 124.26 | 550.5 | 710
0.64 | 0.021399 | 125.53 | 552.89 | 713.3
0.65 | 0.02222 | 126.58 | 555.12 | 716.2
0.66 | 0.022998 | 127.91 | 557.4 | 719.2
0.67 | 0.023841 | 129.04 | 559.56 | 721.7
0.68 | 0.02462 | 130.28 | 561.66 | 724.3
0.69 | 0.025587 | 131.52 | 563.73 | 726.5
0.7 | 0.02633 | 132.6 | 565.63 | 728.4
0.71 | 0.027284 | 133.88 | 567.5 | 730.3
0.72 | 0.028339 | 135.19 | 569.37 | 731.9
0.73 | 0.029273 | 136.31 | 570.9 | 733.8
0.74 | 0.030331 | 137.65 | 572.4 | 735.4
0.75 | 0.031125 | 138.78 | 574.4 | 736.7
0.76 | 0.032218 | 140.07 | 575.6 | 738.3
0.77 | 0.033272 | 141.34 | 577.3 | 739.3
0.78 | 0.034324 | 142.54 | 578.6 | 740.5
0.79 | 0.035354 | 143.78 | 580.2 | 741.5
0.8 | 0.036482 | 145.09 | 581.8 | 742.7
0.81 | 0.037616 | 146.33 | 582.8 | 743.7
0.82 | 0.038678 | 147.61 | 584.4 | 744.3
0.83 | 0.039931 | 148.98 | 585.4 | 745.1
0.84 | 0.041252 | 150.13 | 586.8 | 745.9
0.85 | 0.042388 | 151.56 | 588.2 | 746.9
0.86 | 0.043604 | 152.84 | 589.2 | 747.3
0.87 | 0.044909 | 154.2 | 590.4 | 747.6
0.88 | 0.046222 | 155.61 | 591.4 | 748.3
0.89 | 0.047702 | 156.72 | 592.6 | 749.1
0.9 | 0.048878 | 158.19 | 593.6 | 749.3
0.91 | 0.050332 | 159.63 | 594.7 | 749.9
0.92 | 0.051823 | 160.94 | 595.8 | 750.4
0.93 | 0.053113 | 162.35 | 597.2 | 750.8
0.94 | 0.054544 | 163.69 | 598.2 | 751.1
0.95 | 0.056124 | 165.1 | 599 | 751.5
0.96 | 0.05728 | 166.46 | 600.3 | 751.9
0.97 | 0.05893 | 167.93 | 601.1 | 752.3
0.98 | 0.06056 | 169.18 | 602.2 | 752.7
0.99 | 0.06214 | 170.62 | 603.4 | 752.8
1 | 0.06383 | 172.01 | 604.2 | 753.1