## I-V Characteristic (mA-mm)
VDS (V) | VGS = -0.300 V | VGS = 0.100 V | VGS = 0.500 V | VGS = 0.900 V
0 | 2.2551e-05 | -0.5542 | -0.8662 | -5.831
0.01 | 0.0009315 | 7.888 | 15.591 | 12.048
0.02 | 0.0015971 | 15.681 | 31.98 | 29.747
0.03 | 0.0021022 | 22.938 | 48.282 | 47.202
0.04 | 0.0024878 | 29.653 | 64.67 | 64.98
0.05 | 0.0027865 | 35.73 | 80.73 | 82.47
0.06 | 0.0030279 | 41.25 | 96.71 | 100.38
0.07 | 0.0032361 | 46.223 | 112.7 | 117.47
0.08 | 0.003411 | 50.575 | 128.42 | 134.36
0.09 | 0.0035737 | 54.493 | 143.71 | 151.6
0.1 | 0.0037273 | 57.74 | 158.9 | 168.4
0.11 | 0.003874 | 60.84 | 174.56 | 185.39
0.12 | 0.0040192 | 63.55 | 189.1 | 201.9
0.13 | 0.0041433 | 65.98 | 203.5 | 218.53
0.14 | 0.0042868 | 68.07 | 218.13 | 234.54
0.15 | 0.0044353 | 69.88 | 232.2 | 250.63
0.16 | 0.0045652 | 71.67 | 245.88 | 266.7
0.17 | 0.0047283 | 73.09 | 259.31 | 282.41
0.18 | 0.0048662 | 74.5 | 272.67 | 297.64
0.19 | 0.0050307 | 75.76 | 285.54 | 313.03
0.2 | 0.0051853 | 76.92 | 298.05 | 328.52
0.21 | 0.0053487 | 78.04 | 310.4 | 343.04
0.22 | 0.0055115 | 79.13 | 322.2 | 357.41
0.23 | 0.0056697 | 80.23 | 333.56 | 372.18
0.24 | 0.005738 | 81.32 | 344.83 | 386.07
0.25 | 0.005928 | 82.48 | 355.78 | 399.94
0.26 | 0.006136 | 83.58 | 365.92 | 413.53
0.27 | 0.006309 | 84.95 | 375.89 | 427.04
0.28 | 0.006513 | 86.15 | 385.66 | 439.99
0.29 | 0.006718 | 87.37 | 394.88 | 452.62
0.3 | 0.006919 | 88.7 | 403.74 | 465.39
0.31 | 0.007134 | 89.78 | 412.37 | 477.57
0.32 | 0.007358 | 91 | 420.67 | 489.27
0.33 | 0.007588 | 92.14 | 428.55 | 501.13
0.34 | 0.007794 | 93.29 | 435.95 | 512.7
0.35 | 0.008068 | 94.4 | 443.2 | 523.56
0.36 | 0.008281 | 95.51 | 450.23 | 534.24
0.37 | 0.008532 | 96.61 | 456.7 | 544.71
0.38 | 0.008772 | 97.72 | 462.84 | 554.92
0.39 | 0.009028 | 98.79 | 468.8 | 564.87
0.4 | 0.009287 | 99.82 | 474.61 | 574.2
0.41 | 0.009547 | 100.9 | 479.95 | 583
0.42 | 0.009844 | 101.94 | 485.03 | 591.9
0.43 | 0.010161 | 103.01 | 489.93 | 600.8
0.44 | 0.010469 | 104.22 | 494.7 | 609
0.45 | 0.010775 | 105.11 | 499.16 | 616.6
0.46 | 0.011147 | 106.29 | 503.47 | 624.5
0.47 | 0.011503 | 107.41 | 507.46 | 631.9
0.48 | 0.011924 | 108.45 | 511.57 | 638.9
0.49 | 0.012259 | 109.65 | 515.35 | 645.4
0.5 | 0.012691 | 110.6 | 519.02 | 652.1
0.51 | 0.01315 | 111.81 | 522.47 | 658.5
0.52 | 0.013605 | 112.94 | 525.98 | 664.5
0.53 | 0.014124 | 114.08 | 529.28 | 670.1
0.54 | 0.014665 | 115.17 | 532.55 | 675.4
0.55 | 0.015225 | 116.35 | 535.62 | 680.8
0.56 | 0.015685 | 117.57 | 538.76 | 685.6
0.57 | 0.016362 | 118.73 | 541.68 | 690.4
0.58 | 0.016972 | 119.91 | 544.43 | 694.8
0.59 | 0.01756 | 120.94 | 547.25 | 698.8
0.6 | 0.018258 | 122.26 | 549.97 | 702.8
0.61 | 0.018896 | 123.34 | 552.67 | 706.6
0.62 | 0.019659 | 124.66 | 555.24 | 709.7
0.63 | 0.02032 | 125.93 | 557.59 | 713.2
0.64 | 0.021077 | 127.01 | 560.05 | 716.3
0.65 | 0.021848 | 128.26 | 562.4 | 719.2
0.66 | 0.022724 | 129.51 | 564.68 | 721.9
0.67 | 0.023481 | 130.72 | 566.74 | 724
0.68 | 0.024281 | 131.96 | 568.83 | 726
0.69 | 0.025156 | 133.19 | 570.7 | 728.3
0.7 | 0.02601 | 134.36 | 572.3 | 730.3
0.71 | 0.026807 | 135.65 | 574.5 | 732.2
0.72 | 0.027835 | 136.87 | 575.9 | 733.5
0.73 | 0.02877 | 137.97 | 578 | 735.1
0.74 | 0.029516 | 139.28 | 579.1 | 736.3
0.75 | 0.030696 | 140.56 | 581 | 738.1
0.76 | 0.031722 | 141.8 | 582.6 | 739.1
0.77 | 0.032697 | 143.12 | 584.2 | 740.2
0.78 | 0.033819 | 144.19 | 586 | 740.9
0.79 | 0.034857 | 145.58 | 587 | 742.1
0.8 | 0.035976 | 146.85 | 588.5 | 742.7
0.81 | 0.03697 | 148.21 | 589.8 | 743.7
0.82 | 0.038175 | 149.48 | 591 | 744.3
0.83 | 0.039384 | 150.66 | 592.6 | 745.1
0.84 | 0.040664 | 152.04 | 593.4 | 745.9
0.85 | 0.041678 | 153.36 | 594.8 | 746.3
0.86 | 0.043042 | 154.77 | 596 | 746.7
0.87 | 0.044196 | 155.93 | 597 | 747.3
0.88 | 0.045542 | 157.39 | 598 | 747.6
0.89 | 0.046792 | 158.7 | 599.4 | 748.3
0.9 | 0.048061 | 160.07 | 600.3 | 748.9
0.91 | 0.049463 | 161.56 | 601.4 | 749.1
0.92 | 0.050593 | 162.68 | 602.4 | 749.5
0.93 | 0.052176 | 164.19 | 603.4 | 750
0.94 | 0.053607 | 165.58 | 604.7 | 750.2
0.95 | 0.055108 | 166.98 | 605.6 | 750.6
0.96 | 0.056333 | 168.44 | 606.9 | 750.8
0.97 | 0.05794 | 169.64 | 607.8 | 751.1
0.98 | 0.05934 | 171.16 | 608.6 | 751.5
0.99 | 0.0608 | 172.56 | 609.8 | 751.6
1 | 0.06247 | 174.01 | 610.8 | 752