## I-V Characteristic (mA-mm)
VDS (V) | VGS = -0.300 V | VGS = 0.100 V | VGS = 0.500 V | VGS = 0.900 V
0 | 2.6614e-05 | -0.4825 | -0.9788 | -5.909
0.01 | 0.0008857 | 7.877 | 15.596 | 11.924
0.02 | 0.0015195 | 15.492 | 31.572 | 29.233
0.03 | 0.001988 | 22.59 | 47.587 | 46.595
0.04 | 0.0023496 | 29.224 | 63.83 | 64.19
0.05 | 0.0026412 | 35.199 | 79.58 | 81.31
0.06 | 0.0028702 | 40.643 | 95.39 | 98.4
0.07 | 0.0030642 | 45.494 | 111.02 | 115.71
0.08 | 0.0032337 | 49.801 | 126.57 | 132.92
0.09 | 0.0033772 | 53.653 | 141.74 | 149.45
0.1 | 0.0035287 | 56.96 | 156.87 | 166.06
0.11 | 0.0036639 | 59.99 | 171.84 | 182.9
0.12 | 0.0037992 | 62.61 | 186.38 | 198.99
0.13 | 0.0039239 | 64.9 | 200.98 | 215.48
0.14 | 0.0040577 | 67 | 215.12 | 231.41
0.15 | 0.004205 | 68.79 | 229 | 247.48
0.16 | 0.0043304 | 70.38 | 242.63 | 263.04
0.17 | 0.0044724 | 71.95 | 256.14 | 278.58
0.18 | 0.0046083 | 73.18 | 268.96 | 294.01
0.19 | 0.0047311 | 74.48 | 281.81 | 309.12
0.2 | 0.0049 | 75.66 | 294.28 | 323.97
0.21 | 0.0050544 | 76.68 | 306.32 | 338.73
0.22 | 0.005207 | 77.84 | 318.09 | 353.35
0.23 | 0.0053693 | 78.73 | 329.44 | 367.51
0.24 | 0.0055318 | 79.87 | 340.42 | 381.49
0.25 | 0.0056948 | 80.95 | 351.01 | 395.3
0.26 | 0.005726 | 82.14 | 361.18 | 408.56
0.27 | 0.005919 | 83.3 | 371.29 | 422.12
0.28 | 0.006125 | 84.55 | 380.86 | 435.04
0.29 | 0.006326 | 85.77 | 389.9 | 447.7
0.3 | 0.006501 | 86.95 | 398.74 | 460.16
0.31 | 0.006712 | 88.11 | 407.4 | 472.39
0.32 | 0.006912 | 89.19 | 415.46 | 484.37
0.33 | 0.007138 | 90.38 | 423.24 | 495.92
0.34 | 0.007339 | 91.48 | 430.72 | 507.15
0.35 | 0.007561 | 92.56 | 437.81 | 518.24
0.36 | 0.007798 | 93.74 | 444.73 | 529.18
0.37 | 0.008008 | 94.68 | 451.1 | 539.46
0.38 | 0.008256 | 95.77 | 457.26 | 549.54
0.39 | 0.008499 | 96.87 | 463.12 | 559.36
0.4 | 0.008764 | 97.9 | 468.83 | 569
0.41 | 0.00899 | 98.98 | 474.05 | 578
0.42 | 0.009292 | 99.97 | 479.1 | 587.2
0.43 | 0.009592 | 101.01 | 483.98 | 595.6
0.44 | 0.009908 | 102.14 | 488.67 | 603.8
0.45 | 0.01019 | 103.17 | 493.05 | 611.8
0.46 | 0.010505 | 104.18 | 497.23 | 619.7
0.47 | 0.010865 | 105.21 | 501.33 | 626.9
0.48 | 0.011181 | 106.33 | 505.23 | 634.1
0.49 | 0.011605 | 107.35 | 508.98 | 640.9
0.5 | 0.012018 | 108.55 | 512.48 | 647.3
0.51 | 0.012482 | 109.45 | 516.07 | 654
0.52 | 0.012868 | 110.7 | 519.44 | 660.1
0.53 | 0.013317 | 111.76 | 522.71 | 665.8
0.54 | 0.013815 | 112.91 | 525.9 | 671.2
0.55 | 0.014337 | 114.06 | 528.89 | 676.4
0.56 | 0.014877 | 115.15 | 531.97 | 681.6
0.57 | 0.015483 | 116.31 | 534.86 | 686.2
0.58 | 0.015982 | 117.57 | 537.69 | 690.7
0.59 | 0.016542 | 118.6 | 540.43 | 695
0.6 | 0.017237 | 119.76 | 543.15 | 699.3
0.61 | 0.017846 | 120.98 | 545.7 | 703.2
0.62 | 0.018524 | 122.12 | 548.24 | 706.6
0.63 | 0.019191 | 123.31 | 550.67 | 709.8
0.64 | 0.01994 | 124.5 | 553.02 | 713
0.65 | 0.020635 | 125.57 | 555.31 | 716
0.66 | 0.021329 | 126.85 | 557.56 | 718.6
0.67 | 0.022104 | 128.03 | 559.7 | 721.3
0.68 | 0.022919 | 129.27 | 561.75 | 723.5
0.69 | 0.023714 | 130.53 | 563.7 | 725.5
0.7 | 0.024442 | 131.56 | 565.63 | 727.7
0.71 | 0.025412 | 132.9 | 567.53 | 729.7
0.72 | 0.026289 | 134.05 | 569.33 | 731.3
0.73 | 0.027199 | 135.29 | 570.7 | 732.7
0.74 | 0.028045 | 136.46 | 572.3 | 734.5
0.75 | 0.029025 | 137.67 | 574.1 | 735.7
0.76 | 0.029975 | 138.94 | 575.4 | 736.7
0.77 | 0.030814 | 140.11 | 577 | 738.1
0.78 | 0.03187 | 141.44 | 578.6 | 739.3
0.79 | 0.032961 | 142.5 | 580 | 740.5
0.8 | 0.033981 | 143.89 | 581.6 | 741.1
0.81 | 0.034968 | 145.15 | 582.8 | 741.9
0.82 | 0.036102 | 146.34 | 583.8 | 742.7
0.83 | 0.037164 | 147.75 | 585 | 743.4
0.84 | 0.038317 | 148.82 | 586.4 | 744.1
0.85 | 0.039432 | 150.26 | 587.8 | 744.7
0.86 | 0.040568 | 151.54 | 588.8 | 745.2
0.87 | 0.041832 | 152.84 | 590.1 | 745.9
0.88 | 0.043026 | 154.18 | 591 | 746.7
0.89 | 0.044272 | 155.41 | 591.9 | 747.1
0.9 | 0.045531 | 156.79 | 593 | 747.5
0.91 | 0.046923 | 158.15 | 594.2 | 747.9
0.92 | 0.048126 | 159.52 | 595.6 | 748.3
0.93 | 0.049457 | 160.76 | 596.8 | 748.9
0.94 | 0.050876 | 162.14 | 597.6 | 749.1
0.95 | 0.052245 | 163.51 | 598.8 | 749.5
0.96 | 0.053602 | 164.82 | 599.6 | 749.7
0.97 | 0.055123 | 166.33 | 600.7 | 750.1
0.98 | 0.056588 | 167.51 | 601.4 | 750.6
0.99 | 0.0578 | 168.97 | 602.6 | 750.8
1 | 0.05929 | 170.29 | 603.8 | 751.1