## I-V Characteristic (mA-mm)
VDS (V) | VGS = -0.300 V | VGS = 0.100 V | VGS = 0.500 V | VGS = 0.900 V
0 | 1.7575e-05 | -0.5068 | -0.9706 | -6.014
0.01 | 0.00088 | 7.766 | 15.299 | 11.778
0.02 | 0.0015043 | 15.51 | 31.77 | 29.411
0.03 | 0.0019704 | 22.742 | 47.819 | 46.763
0.04 | 0.0023384 | 29.292 | 64.12 | 64.3
0.05 | 0.0026157 | 35.278 | 79.75 | 81.43
0.06 | 0.0028465 | 40.799 | 95.39 | 98.95
0.07 | 0.0030336 | 45.687 | 111.46 | 116.11
0.08 | 0.0032006 | 49.982 | 127.04 | 132.82
0.09 | 0.0033583 | 53.928 | 142.23 | 149.97
0.1 | 0.0034961 | 57.16 | 157.23 | 166.93
0.11 | 0.0036308 | 60.29 | 172.59 | 183.3
0.12 | 0.0037576 | 62.95 | 186.98 | 199.6
0.13 | 0.0038868 | 65.24 | 201.18 | 216.03
0.14 | 0.0040209 | 67.36 | 215.96 | 232.4
0.15 | 0.0041552 | 69.19 | 229.98 | 247.98
0.16 | 0.0042954 | 70.83 | 243.21 | 263.98
0.17 | 0.0044316 | 72.3 | 256.68 | 279.73
0.18 | 0.0045754 | 73.7 | 269.99 | 294.63
0.19 | 0.0047194 | 74.92 | 282.73 | 309.97
0.2 | 0.0048616 | 76.03 | 295 | 325.16
0.21 | 0.0050177 | 77.16 | 307.36 | 339.85
0.22 | 0.0051548 | 78.22 | 319.13 | 353.97
0.23 | 0.0053066 | 79.33 | 330.47 | 368.8
0.24 | 0.0054681 | 80.35 | 341.61 | 382.89
0.25 | 0.0056109 | 81.53 | 352.48 | 396.35
0.26 | 0.005695 | 82.66 | 362.56 | 409.8
0.27 | 0.005888 | 83.88 | 372.46 | 423.48
0.28 | 0.006083 | 85.11 | 382.36 | 436.68
0.29 | 0.006268 | 86.26 | 391.58 | 448.99
0.3 | 0.006481 | 87.53 | 400.23 | 461.67
0.31 | 0.006684 | 88.69 | 408.99 | 474.18
0.32 | 0.006898 | 89.86 | 417.24 | 485.67
0.33 | 0.007101 | 91.06 | 425.07 | 497.49
0.34 | 0.0073 | 92.04 | 432.4 | 508.95
0.35 | 0.007534 | 93.26 | 439.73 | 520.12
0.36 | 0.00775 | 94.38 | 446.75 | 530.73
0.37 | 0.008 | 95.39 | 453.21 | 541.13
0.38 | 0.00824 | 96.47 | 459.32 | 551.49
0.39 | 0.008493 | 97.51 | 465.28 | 561.45
0.4 | 0.008734 | 98.59 | 471.1 | 570.7
0.41 | 0.008995 | 99.68 | 476.49 | 579.7
0.42 | 0.009253 | 100.72 | 481.51 | 589
0.43 | 0.00957 | 101.62 | 486.38 | 597.8
0.44 | 0.009827 | 102.87 | 491.17 | 606.3
0.45 | 0.010142 | 103.97 | 495.6 | 613.8
0.46 | 0.010471 | 104.94 | 499.79 | 621.8
0.47 | 0.010791 | 106.07 | 503.85 | 628.9
0.48 | 0.011175 | 107.1 | 507.92 | 636.4
0.49 | 0.011562 | 108.22 | 511.64 | 643.1
0.5 | 0.01199 | 109.3 | 515.24 | 649.5
0.51 | 0.012372 | 110.44 | 518.76 | 656.2
0.52 | 0.012838 | 111.56 | 522.25 | 662.1
0.53 | 0.01329 | 112.64 | 525.56 | 668.1
0.54 | 0.013794 | 113.76 | 528.7 | 673.4
0.55 | 0.014298 | 114.97 | 531.75 | 678.6
0.56 | 0.014865 | 116.05 | 534.79 | 683.8
0.57 | 0.015397 | 117.19 | 537.8 | 688.6
0.58 | 0.015929 | 118.31 | 540.63 | 693.2
0.59 | 0.016538 | 119.62 | 543.28 | 697.2
0.6 | 0.017185 | 120.72 | 546.07 | 701.5
0.61 | 0.01786 | 122.02 | 548.58 | 705.3
0.62 | 0.018424 | 123 | 551.17 | 708.9
0.63 | 0.019203 | 124.23 | 553.55 | 712
0.64 | 0.019829 | 125.44 | 555.93 | 715.2
0.65 | 0.020595 | 126.68 | 558.31 | 718.3
0.66 | 0.021286 | 127.93 | 560.42 | 720.8
0.67 | 0.022088 | 129.01 | 562.63 | 723.2
0.68 | 0.02296 | 130.29 | 564.66 | 725.5
0.69 | 0.023642 | 131.51 | 566.62 | 727.9
0.7 | 0.024593 | 132.74 | 568.54 | 729.9
0.71 | 0.025438 | 133.88 | 570.3 | 731.7
0.72 | 0.026358 | 135.11 | 572 | 733.4
0.73 | 0.02714 | 136.35 | 573.7 | 734.9
0.74 | 0.028096 | 137.59 | 575.4 | 736.1
0.75 | 0.029058 | 138.81 | 577 | 737.7
0.76 | 0.029952 | 139.88 | 578.6 | 738.9
0.77 | 0.03094 | 141.22 | 579.8 | 739.9
0.78 | 0.031944 | 142.46 | 581.4 | 741.1
0.79 | 0.032994 | 143.64 | 583 | 741.9
0.8 | 0.033998 | 145.06 | 584.6 | 742.7
0.81 | 0.035097 | 146.13 | 585.5 | 744.1
0.82 | 0.036249 | 147.51 | 586.6 | 744.5
0.83 | 0.037459 | 148.79 | 588.2 | 745.1
0.84 | 0.038431 | 150.08 | 589.3 | 746.1
0.85 | 0.039504 | 151.38 | 590.8 | 746.4
0.86 | 0.040741 | 152.64 | 591.8 | 747.3
0.87 | 0.041872 | 154.07 | 592.8 | 747.6
0.88 | 0.043241 | 155.37 | 594.2 | 748
0.89 | 0.044467 | 156.71 | 595.2 | 748.9
0.9 | 0.045777 | 157.86 | 596.2 | 749.1
0.91 | 0.046919 | 159.38 | 597.2 | 749.5
0.92 | 0.048341 | 160.64 | 598.4 | 750
0.93 | 0.049601 | 161.99 | 599.4 | 750.4
0.94 | 0.051174 | 163.41 | 600.6 | 750.8
0.95 | 0.052439 | 164.62 | 601.5 | 751.1
0.96 | 0.053883 | 166.07 | 602.5 | 751.4
0.97 | 0.055354 | 167.54 | 603.7 | 751.7
0.98 | 0.056682 | 168.78 | 604.6 | 751.9
0.99 | 0.05847 | 170.3 | 605.6 | 752.4
1 | 0.05986 | 171.53 | 606.9 | 752.7