## I-V Characteristic (mA-mm)
VDS (V) | VGS = -0.300 V | VGS = 0.100 V | VGS = 0.500 V | VGS = 0.900 V
0 | 1.3002e-05 | -0.46803 | -0.9221 | -5.996
0.01 | 0.0009079 | 7.83 | 15.475 | 11.851
0.02 | 0.0015695 | 15.584 | 31.35 | 29.08
0.03 | 0.0020627 | 22.707 | 47.371 | 46.342
0.04 | 0.0024422 | 29.384 | 63.39 | 63.83
0.05 | 0.0027317 | 35.373 | 79.17 | 80.85
0.06 | 0.0029788 | 40.773 | 94.97 | 98.04
0.07 | 0.0031818 | 45.777 | 110.38 | 115.08
0.08 | 0.0033657 | 50.114 | 125.93 | 132.08
0.09 | 0.0035105 | 53.95 | 141.16 | 148.55
0.1 | 0.0036665 | 57.36 | 156.07 | 165.38
0.11 | 0.0038112 | 60.35 | 170.89 | 181.95
0.12 | 0.0039416 | 63.04 | 185.77 | 198.03
0.13 | 0.0040845 | 65.41 | 200.19 | 214.45
0.14 | 0.0042207 | 67.45 | 214.02 | 230.43
0.15 | 0.0043637 | 69.29 | 227.99 | 246.2
0.16 | 0.0045191 | 70.93 | 241.77 | 261.79
0.17 | 0.0046556 | 72.42 | 255.11 | 277.6
0.18 | 0.0048121 | 73.81 | 267.82 | 292.7
0.19 | 0.0049434 | 75 | 280.83 | 307.78
0.2 | 0.0051037 | 76.2 | 293.22 | 322.66
0.21 | 0.0052527 | 77.32 | 305.05 | 337.4
0.22 | 0.0053995 | 78.37 | 316.93 | 351.86
0.23 | 0.0055867 | 79.52 | 328.43 | 366.02
0.24 | 0.005672 | 80.47 | 339.35 | 380.04
0.25 | 0.005863 | 81.66 | 349.89 | 393.82
0.26 | 0.006061 | 82.87 | 360.26 | 407.03
0.27 | 0.006243 | 84.06 | 370.36 | 420.76
0.28 | 0.006438 | 85.21 | 379.72 | 433.57
0.29 | 0.006637 | 86.43 | 388.93 | 446.12
0.3 | 0.00681 | 87.57 | 397.89 | 458.64
0.31 | 0.007027 | 88.82 | 406.48 | 471.06
0.32 | 0.007233 | 89.97 | 414.56 | 482.87
0.33 | 0.007451 | 91.02 | 422.59 | 494.47
0.34 | 0.00766 | 92.26 | 430.12 | 505.88
0.35 | 0.007889 | 93.3 | 437.23 | 516.96
0.36 | 0.008122 | 94.39 | 444.08 | 527.82
0.37 | 0.008356 | 95.55 | 450.66 | 538.15
0.38 | 0.008602 | 96.48 | 456.89 | 548.35
0.39 | 0.008881 | 97.58 | 462.8 | 558.23
0.4 | 0.00914 | 98.8 | 468.41 | 567.74
0.41 | 0.009365 | 99.78 | 473.75 | 576.8
0.42 | 0.009685 | 100.86 | 478.92 | 586
0.43 | 0.009972 | 101.88 | 483.83 | 594.4
0.44 | 0.010301 | 103.03 | 488.44 | 602.8
0.45 | 0.010608 | 104.06 | 492.85 | 610.8
0.46 | 0.010963 | 105.16 | 497.12 | 619
0.47 | 0.011291 | 106.14 | 501.22 | 626.1
0.48 | 0.011661 | 107.22 | 505.09 | 633.3
0.49 | 0.012071 | 108.4 | 508.86 | 640.3
0.5 | 0.012521 | 109.49 | 512.44 | 646.9
0.51 | 0.012983 | 110.58 | 515.96 | 653.3
0.52 | 0.013348 | 111.52 | 519.34 | 659.5
0.53 | 0.013855 | 112.78 | 522.59 | 665.3
0.54 | 0.014394 | 113.92 | 525.85 | 671
0.55 | 0.01493 | 115.05 | 528.82 | 676.6
0.56 | 0.015472 | 116.25 | 531.89 | 681.3
0.57 | 0.016083 | 117.23 | 534.73 | 686.4
0.58 | 0.016753 | 118.48 | 537.62 | 691
0.59 | 0.01731 | 119.71 | 540.34 | 695.4
0.6 | 0.017999 | 120.88 | 543.03 | 699.6
0.61 | 0.018662 | 122.02 | 545.58 | 703.4
0.62 | 0.019425 | 123.18 | 548.09 | 706.9
0.63 | 0.020087 | 124.34 | 550.55 | 710.7
0.64 | 0.020778 | 125.63 | 552.91 | 713.7
0.65 | 0.021579 | 126.83 | 555.17 | 716.9
0.66 | 0.022308 | 127.85 | 557.44 | 719.4
0.67 | 0.023192 | 129.21 | 559.52 | 722
0.68 | 0.024016 | 130.38 | 561.63 | 724.9
0.69 | 0.02488 | 131.6 | 563.58 | 726.9
0.7 | 0.025673 | 132.88 | 565.54 | 728.7
0.71 | 0.026649 | 133.92 | 567.42 | 730.9
0.72 | 0.027529 | 135.25 | 569.22 | 732.5
0.73 | 0.028548 | 136.43 | 570.7 | 734.5
0.74 | 0.029451 | 137.63 | 572.4 | 735.9
0.75 | 0.030429 | 138.92 | 574.1 | 737.3
0.76 | 0.031435 | 140.07 | 575.4 | 738.6
0.77 | 0.032461 | 141.34 | 577 | 739.9
0.78 | 0.033479 | 142.6 | 578.6 | 741.1
0.79 | 0.034593 | 143.78 | 580 | 741.9
0.8 | 0.03568 | 145 | 581.6 | 742.7
0.81 | 0.036681 | 146.31 | 582.3 | 743.7
0.82 | 0.037952 | 147.61 | 583.8 | 744.7
0.83 | 0.039019 | 148.86 | 585.2 | 745.2
0.84 | 0.040403 | 150.23 | 586.6 | 746.1
0.85 | 0.041451 | 151.34 | 587.4 | 746.7
0.86 | 0.04286 | 152.76 | 588.8 | 747.5
0.87 | 0.04397 | 154.16 | 590.1 | 748.1
0.88 | 0.045152 | 155.44 | 591.2 | 748.4
0.89 | 0.046663 | 156.84 | 592.6 | 749.1
0.9 | 0.048049 | 158.07 | 593.3 | 749.5
0.91 | 0.04941 | 159.48 | 594.3 | 750
0.92 | 0.050576 | 160.8 | 595.4 | 750.5
0.93 | 0.052186 | 162.19 | 596.5 | 751.1
0.94 | 0.053528 | 163.49 | 597.8 | 751.3
0.95 | 0.055033 | 164.86 | 598.8 | 751.6
0.96 | 0.056522 | 166.3 | 599.9 | 752
0.97 | 0.05797 | 167.63 | 600.7 | 752.4
0.98 | 0.05993 | 169.06 | 601.8 | 752.7
0.99 | 0.06081 | 170.32 | 602.8 | 753.1
1 | 0.06289 | 171.76 | 603.8 | 753.3