## I-V Characteristic (mA-mm)
VDS (V) | VGS = -0.300 V | VGS = 0.100 V | VGS = 0.500 V | VGS = 0.900 V
0 | 3.4802e-05 | -0.48761 | -0.7722 | -5.689
0.01 | 0.0009167 | 7.83 | 15.284 | 11.568
0.02 | 0.0015624 | 15.444 | 31.197 | 28.83
0.03 | 0.002042 | 22.532 | 47.229 | 46.249
0.04 | 0.0024156 | 29.168 | 63.19 | 63.36
0.05 | 0.002708 | 35.142 | 78.76 | 80.67
0.06 | 0.0029478 | 40.502 | 94.48 | 97.67
0.07 | 0.0031533 | 45.426 | 110.49 | 114.77
0.08 | 0.0033285 | 49.723 | 125.24 | 131.22
0.09 | 0.0034831 | 53.549 | 140.46 | 148.19
0.1 | 0.0036275 | 56.919 | 155.74 | 164.73
0.11 | 0.0037712 | 59.77 | 170.4 | 180.98
0.12 | 0.0038983 | 62.39 | 184.89 | 197.59
0.13 | 0.0040465 | 64.67 | 199.4 | 213.77
0.14 | 0.0041832 | 66.78 | 213.4 | 229.38
0.15 | 0.004324 | 68.66 | 227.17 | 245.24
0.16 | 0.0044546 | 70.21 | 240.87 | 261.34
0.17 | 0.0046034 | 71.75 | 254.29 | 276.55
0.18 | 0.0047502 | 73.02 | 267.08 | 291.5
0.19 | 0.0048846 | 74.37 | 279.74 | 306.85
0.2 | 0.0050375 | 75.48 | 292.24 | 321.79
0.21 | 0.0051942 | 76.58 | 304.49 | 336.41
0.22 | 0.0053472 | 77.56 | 315.93 | 350.71
0.23 | 0.0055306 | 78.64 | 327.27 | 365.14
0.24 | 0.005682 | 79.65 | 338.44 | 378.9
0.25 | 0.005741 | 80.75 | 348.91 | 392.34
0.26 | 0.005942 | 81.94 | 359.12 | 406.31
0.27 | 0.006148 | 83.03 | 369.17 | 419.52
0.28 | 0.006339 | 84.34 | 378.79 | 432.19
0.29 | 0.006537 | 85.55 | 387.79 | 445.07
0.3 | 0.006736 | 86.71 | 396.66 | 457.77
0.31 | 0.006953 | 87.93 | 405.39 | 469.88
0.32 | 0.00716 | 88.97 | 413.4 | 481.59
0.33 | 0.007404 | 90.17 | 421.15 | 493.49
0.34 | 0.007586 | 91.25 | 428.72 | 504.97
0.35 | 0.007822 | 92.34 | 435.98 | 516
0.36 | 0.008059 | 93.52 | 442.79 | 526.66
0.37 | 0.008293 | 94.44 | 449.19 | 537.16
0.38 | 0.008553 | 95.59 | 455.35 | 547.54
0.39 | 0.008791 | 96.67 | 461.32 | 557.21
0.4 | 0.009049 | 97.7 | 466.98 | 566.93
0.41 | 0.00932 | 98.69 | 472.3 | 575.9
0.42 | 0.009603 | 99.8 | 477.31 | 585
0.43 | 0.009903 | 100.78 | 482.26 | 593.6
0.44 | 0.010255 | 101.94 | 486.95 | 602.2
0.45 | 0.010567 | 102.94 | 491.31 | 610.6
0.46 | 0.0109 | 103.9 | 495.47 | 618
0.47 | 0.01125 | 104.98 | 499.62 | 625.7
0.48 | 0.011587 | 106.13 | 503.59 | 632.9
0.49 | 0.012031 | 107.24 | 507.22 | 639.8
0.5 | 0.012451 | 108.38 | 510.79 | 646.7
0.51 | 0.012903 | 109.3 | 514.37 | 652.9
0.52 | 0.013317 | 110.56 | 517.82 | 659.4
0.53 | 0.01384 | 111.58 | 521.11 | 665.3
0.54 | 0.014377 | 112.8 | 524.13 | 670.9
0.55 | 0.014896 | 113.86 | 527.24 | 676.3
0.56 | 0.015399 | 114.96 | 530.33 | 681.2
0.57 | 0.016 | 116.11 | 533.24 | 686.6
0.58 | 0.016629 | 117.28 | 536.03 | 690.9
0.59 | 0.017209 | 118.51 | 538.76 | 695.8
0.6 | 0.017928 | 119.5 | 541.52 | 699.6
0.61 | 0.018563 | 120.72 | 544.1 | 703.6
0.62 | 0.019284 | 121.96 | 546.61 | 707.6
0.63 | 0.019956 | 123.16 | 548.98 | 710.8
0.64 | 0.020687 | 124.35 | 551.41 | 714
0.65 | 0.021415 | 125.46 | 553.77 | 717.2
0.66 | 0.022178 | 126.72 | 555.96 | 719.7
0.67 | 0.023018 | 127.86 | 558.08 | 722.8
0.68 | 0.023832 | 129.09 | 560.08 | 725.3
0.69 | 0.024614 | 130.29 | 562.25 | 727.4
0.7 | 0.025384 | 131.44 | 564.14 | 729.2
0.71 | 0.02637 | 132.68 | 566.01 | 731.5
0.72 | 0.027287 | 133.9 | 567.86 | 733.3
0.73 | 0.028228 | 135.16 | 569.52 | 735.1
0.74 | 0.029171 | 136.23 | 571.1 | 736.7
0.75 | 0.030123 | 137.43 | 572.5 | 738.1
0.76 | 0.031049 | 138.72 | 574.4 | 739.5
0.77 | 0.032038 | 139.96 | 575.8 | 740.9
0.78 | 0.033066 | 141.22 | 577.3 | 741.6
0.79 | 0.034133 | 142.28 | 578.6 | 742.7
0.8 | 0.035208 | 143.63 | 580 | 743.9
0.81 | 0.036298 | 144.88 | 581.6 | 744.7
0.82 | 0.037536 | 146.15 | 582.3 | 745.5
0.83 | 0.038669 | 147.49 | 583.8 | 746.3
0.84 | 0.03984 | 148.58 | 585 | 747.3
0.85 | 0.040884 | 149.97 | 586.4 | 747.9
0.86 | 0.042159 | 151.24 | 587.4 | 748.4
0.87 | 0.043445 | 152.66 | 588.6 | 749.1
0.88 | 0.044455 | 153.81 | 589.8 | 749.7
0.89 | 0.045948 | 155.19 | 591 | 750.4
0.9 | 0.047155 | 156.47 | 591.9 | 750.8
0.91 | 0.048695 | 157.83 | 593.2 | 751.1
0.92 | 0.049754 | 159.15 | 594.2 | 751.5
0.93 | 0.051219 | 160.43 | 595.1 | 752.1
0.94 | 0.052547 | 161.87 | 596.5 | 752.4
0.95 | 0.054046 | 163.21 | 597.4 | 752.9
0.96 | 0.05544 | 164.5 | 598.6 | 753.2
0.97 | 0.056935 | 166.01 | 599.5 | 753.6
0.98 | 0.05842 | 167.18 | 600.6 | 754
0.99 | 0.05985 | 168.64 | 601.4 | 754.3
1 | 0.06127 | 170.08 | 602.6 | 754.5