## I-V Characteristic (mA-mm)
VDS (V) | VGS = -0.300 V | VGS = 0.100 V | VGS = 0.500 V | VGS = 0.900 V
0 | 3.6638e-05 | -0.5362 | -1.0904 | -5.719
0.01 | 0.0008931 | 7.811 | 15.592 | 11.939
0.02 | 0.0015241 | 15.544 | 31.835 | 29.631
0.03 | 0.0019952 | 22.66 | 47.955 | 47.125
0.04 | 0.0023615 | 29.242 | 64.39 | 64.78
0.05 | 0.0026415 | 35.32 | 80.23 | 82.36
0.06 | 0.0028756 | 40.755 | 96.03 | 99.35
0.07 | 0.0030721 | 45.583 | 112.26 | 116.87
0.08 | 0.0032364 | 49.916 | 127.79 | 134.12
0.09 | 0.0034009 | 53.824 | 142.88 | 150.88
0.1 | 0.0035401 | 57.1 | 158 | 167.5
0.11 | 0.0036805 | 60.13 | 173.49 | 184.55
0.12 | 0.0038209 | 62.72 | 188.29 | 201.42
0.13 | 0.0039476 | 65.03 | 202.53 | 217.2
0.14 | 0.0040822 | 67.16 | 216.98 | 233.4
0.15 | 0.0042172 | 69 | 231.17 | 249.92
0.16 | 0.0043634 | 70.64 | 244.49 | 265.34
0.17 | 0.0045009 | 72.11 | 258.1 | 281.01
0.18 | 0.0046378 | 73.42 | 271.31 | 296.47
0.19 | 0.0047865 | 74.69 | 284.14 | 311.89
0.2 | 0.0049301 | 75.84 | 296.48 | 326.58
0.21 | 0.0050983 | 76.96 | 308.76 | 341.62
0.22 | 0.0052473 | 78 | 320.62 | 356.29
0.23 | 0.0054056 | 79.07 | 331.85 | 370.39
0.24 | 0.0055759 | 80.15 | 342.94 | 384.44
0.25 | 0.005688 | 81.3 | 353.83 | 398.56
0.26 | 0.00588 | 82.5 | 364 | 412.21
0.27 | 0.006074 | 83.67 | 373.88 | 425.21
0.28 | 0.006239 | 84.94 | 383.62 | 438.31
0.29 | 0.006455 | 86.19 | 392.9 | 451.26
0.3 | 0.006642 | 87.41 | 401.52 | 463.39
0.31 | 0.006866 | 88.63 | 410.22 | 475.94
0.32 | 0.00706 | 89.74 | 418.48 | 487.88
0.33 | 0.007278 | 90.96 | 426.31 | 499.55
0.34 | 0.007499 | 91.96 | 433.63 | 510.68
0.35 | 0.007698 | 93.05 | 440.76 | 521.62
0.36 | 0.007947 | 94.23 | 447.81 | 532.75
0.37 | 0.008173 | 95.33 | 454.28 | 543.12
0.38 | 0.008448 | 96.43 | 460.36 | 553
0.39 | 0.008661 | 97.43 | 466.23 | 562.79
0.4 | 0.008934 | 98.48 | 472.01 | 572.3
0.41 | 0.00919 | 99.55 | 477.36 | 581.6
0.42 | 0.009467 | 100.6 | 482.37 | 590.2
0.43 | 0.009762 | 101.74 | 487.24 | 598.8
0.44 | 0.010068 | 102.75 | 492.04 | 607.2
0.45 | 0.010415 | 103.89 | 496.44 | 615.4
0.46 | 0.010677 | 104.83 | 500.6 | 623
0.47 | 0.011086 | 106.05 | 504.68 | 630.3
0.48 | 0.011435 | 107.13 | 508.72 | 637.3
0.49 | 0.011857 | 108.21 | 512.54 | 644.1
0.5 | 0.012244 | 109.33 | 516 | 651
0.51 | 0.012676 | 110.44 | 519.58 | 656.9
0.52 | 0.013095 | 111.52 | 523.03 | 662.9
0.53 | 0.013578 | 112.68 | 526.38 | 668.6
0.54 | 0.014082 | 113.8 | 529.48 | 674.2
0.55 | 0.01463 | 114.89 | 532.58 | 679.2
0.56 | 0.015187 | 116.07 | 535.71 | 684.2
0.57 | 0.015702 | 117.23 | 538.65 | 689.4
0.58 | 0.016328 | 118.43 | 541.5 | 693.6
0.59 | 0.016942 | 119.64 | 544.16 | 697.6
0.6 | 0.017615 | 120.66 | 546.89 | 701.6
0.61 | 0.018266 | 121.96 | 549.58 | 705.5
0.62 | 0.018867 | 123.18 | 552.09 | 709.3
0.63 | 0.019635 | 124.27 | 554.57 | 712.3
0.64 | 0.020308 | 125.61 | 556.84 | 715.2
0.65 | 0.021026 | 126.75 | 559.26 | 718
0.66 | 0.021825 | 128 | 561.46 | 720.8
0.67 | 0.022625 | 129.25 | 563.62 | 723.3
0.68 | 0.023375 | 130.49 | 565.69 | 725.4
0.69 | 0.024283 | 131.6 | 567.64 | 727.5
0.7 | 0.025064 | 132.8 | 569.59 | 729.3
0.71 | 0.025971 | 134.08 | 571.2 | 731.1
0.72 | 0.026743 | 135.35 | 572.8 | 732.9
0.73 | 0.027719 | 136.53 | 574.6 | 734.3
0.74 | 0.028714 | 137.63 | 576.6 | 735.6
0.75 | 0.029503 | 138.99 | 578.2 | 737.3
0.76 | 0.030607 | 140.23 | 579.4 | 738.3
0.77 | 0.03157 | 141.5 | 581.3 | 739.3
0.78 | 0.032766 | 142.82 | 582.3 | 740.3
0.79 | 0.033638 | 143.87 | 583.8 | 741.5
0.8 | 0.034692 | 145.27 | 585.1 | 742.5
0.81 | 0.035769 | 146.53 | 586.6 | 743.1
0.82 | 0.036974 | 147.87 | 588 | 744.1
0.83 | 0.038078 | 149.14 | 589.4 | 744.3
0.84 | 0.039303 | 150.35 | 590.8 | 745.1
0.85 | 0.040423 | 151.66 | 591.4 | 745.9
0.86 | 0.041582 | 153.04 | 592.8 | 746.3
0.87 | 0.042887 | 154.41 | 593.8 | 746.9
0.88 | 0.044192 | 155.65 | 595.2 | 747.5
0.89 | 0.045506 | 157.03 | 596.4 | 747.9
0.9 | 0.046683 | 158.39 | 597.4 | 748.3
0.91 | 0.048002 | 159.79 | 598.4 | 748.9
0.92 | 0.04943 | 161.22 | 599.4 | 749.1
0.93 | 0.050809 | 162.38 | 600.6 | 749.6
0.94 | 0.052028 | 163.85 | 601.6 | 750
0.95 | 0.053588 | 165.25 | 602.6 | 750.4
0.96 | 0.055071 | 166.61 | 603.4 | 750.6
0.97 | 0.056254 | 168.08 | 604.7 | 750.7
0.98 | 0.05792 | 169.34 | 605.8 | 751.1
0.99 | 0.05954 | 170.82 | 606.7 | 751.5
1 | 0.06092 | 172.14 | 607.7 | 751.7