## I-V Characteristic (mA-mm)
VDS (V) | VGS = -0.300 V | VGS = 0.100 V | VGS = 0.500 V | VGS = 0.900 V
0 | 3.1061e-05 | -0.47914 | -0.9812 | -6.003
0.01 | 0.0009388 | 7.852 | 15.8 | 12.035
0.02 | 0.0016073 | 15.777 | 31.983 | 29.672
0.03 | 0.0021087 | 22.987 | 48.257 | 47.373
0.04 | 0.0024998 | 29.687 | 64.69 | 64.98
0.05 | 0.0027966 | 35.753 | 80.59 | 82.64
0.06 | 0.0030381 | 41.306 | 96.8 | 100.01
0.07 | 0.0032512 | 46.296 | 112.47 | 117.27
0.08 | 0.0034376 | 50.689 | 128.23 | 134.66
0.09 | 0.0035972 | 54.628 | 143.75 | 151.7
0.1 | 0.0037436 | 57.93 | 159.01 | 168.43
0.11 | 0.0038944 | 61.09 | 174.11 | 185.29
0.12 | 0.0040398 | 63.73 | 188.97 | 201.91
0.13 | 0.004169 | 66.2 | 203.76 | 218.59
0.14 | 0.0043124 | 68.25 | 217.88 | 234.54
0.15 | 0.0044477 | 70.21 | 231.94 | 250.77
0.16 | 0.0045935 | 71.85 | 245.91 | 266.82
0.17 | 0.0047337 | 73.31 | 259.55 | 282.22
0.18 | 0.0048972 | 74.82 | 272.49 | 297.76
0.19 | 0.0050566 | 76.03 | 285.5 | 313.28
0.2 | 0.0052051 | 77.21 | 298.18 | 328.2
0.21 | 0.0053684 | 78.37 | 310.19 | 342.87
0.22 | 0.0055322 | 79.47 | 322.11 | 357.75
0.23 | 0.0056952 | 80.53 | 333.81 | 372.18
0.24 | 0.005759 | 81.7 | 344.72 | 386.16
0.25 | 0.005953 | 82.79 | 355.45 | 400.02
0.26 | 0.006152 | 83.99 | 365.79 | 413.71
0.27 | 0.006332 | 85.27 | 376.09 | 427.25
0.28 | 0.006561 | 86.41 | 385.52 | 440.08
0.29 | 0.006769 | 87.7 | 394.71 | 452.89
0.3 | 0.00698 | 88.97 | 403.74 | 465.53
0.31 | 0.007173 | 90.1 | 412.38 | 477.61
0.32 | 0.007397 | 91.4 | 420.52 | 489.63
0.33 | 0.007619 | 92.42 | 428.49 | 501.36
0.34 | 0.007872 | 93.61 | 436.05 | 512.71
0.35 | 0.008112 | 94.74 | 443.31 | 523.63
0.36 | 0.008333 | 95.91 | 450.14 | 534.41
0.37 | 0.008597 | 96.88 | 456.67 | 544.99
0.38 | 0.00881 | 98 | 462.99 | 555.11
0.39 | 0.009097 | 99.09 | 468.9 | 564.78
0.4 | 0.009368 | 100.16 | 474.6 | 574.1
0.41 | 0.009658 | 101.3 | 479.94 | 583.4
0.42 | 0.009917 | 102.24 | 485.13 | 592.2
0.43 | 0.010229 | 103.39 | 490.09 | 601
0.44 | 0.010558 | 104.46 | 494.81 | 609
0.45 | 0.010878 | 105.55 | 499.23 | 617
0.46 | 0.01122 | 106.71 | 503.53 | 624.7
0.47 | 0.011586 | 107.63 | 507.7 | 632.3
0.48 | 0.011978 | 108.81 | 511.66 | 639
0.49 | 0.012379 | 109.97 | 515.45 | 645.7
0.5 | 0.01282 | 110.93 | 519.08 | 652.2
0.51 | 0.013283 | 112.2 | 522.74 | 658.7
0.52 | 0.013769 | 113.17 | 526.15 | 664.5
0.53 | 0.014266 | 114.39 | 529.46 | 670.2
0.54 | 0.014775 | 115.55 | 532.73 | 675.6
0.55 | 0.015365 | 116.73 | 535.8 | 681
0.56 | 0.015903 | 117.81 | 538.94 | 685.6
0.57 | 0.016542 | 118.99 | 541.87 | 690.4
0.58 | 0.01713 | 120.24 | 544.7 | 695
0.59 | 0.017801 | 121.34 | 547.54 | 699
0.6 | 0.018373 | 122.68 | 550.2 | 703
0.61 | 0.019099 | 123.63 | 552.84 | 706.8
0.62 | 0.019815 | 124.94 | 555.43 | 710.2
0.63 | 0.020595 | 126.17 | 557.87 | 713.2
0.64 | 0.021296 | 127.43 | 560.29 | 716.2
0.65 | 0.022124 | 128.69 | 562.55 | 719.2
0.66 | 0.022857 | 129.82 | 564.75 | 721.6
0.67 | 0.023674 | 131.04 | 566.93 | 724
0.68 | 0.024619 | 132.29 | 569.05 | 726.3
0.69 | 0.025378 | 133.5 | 570.7 | 728.5
0.7 | 0.026257 | 134.72 | 572.7 | 730.3
0.71 | 0.027178 | 135.93 | 574.5 | 732.1
0.72 | 0.028112 | 137.23 | 576.4 | 733.5
0.73 | 0.02901 | 138.44 | 578.2 | 735.1
0.74 | 0.03009 | 139.67 | 579.8 | 736.5
0.75 | 0.031023 | 140.74 | 581.4 | 737.9
0.76 | 0.032078 | 142.18 | 583 | 738.8
0.77 | 0.033175 | 143.46 | 584.4 | 739.9
0.78 | 0.034082 | 144.71 | 585.5 | 740.9
0.79 | 0.035265 | 146.05 | 587.6 | 741.9
0.8 | 0.036351 | 147.13 | 588.5 | 742.7
0.81 | 0.037582 | 148.52 | 589.8 | 743.5
0.82 | 0.038566 | 149.85 | 591.1 | 744.3
0.83 | 0.039811 | 151.12 | 592.5 | 745
0.84 | 0.041022 | 152.44 | 593.6 | 745.7
0.85 | 0.042388 | 153.68 | 594.8 | 746.3
0.86 | 0.043534 | 155.06 | 596 | 747
0.87 | 0.044859 | 156.51 | 597.3 | 747.3
0.88 | 0.046094 | 157.79 | 598.2 | 747.6
0.89 | 0.047183 | 159.07 | 599.6 | 748.2
0.9 | 0.048736 | 160.5 | 600.4 | 748.4
0.91 | 0.050239 | 161.95 | 601.5 | 749.1
0.92 | 0.051625 | 163.18 | 602.6 | 749.4
0.93 | 0.053022 | 164.75 | 603.8 | 750
0.94 | 0.054179 | 165.89 | 604.7 | 750.3
0.95 | 0.055882 | 167.35 | 605.8 | 750.4
0.96 | 0.05748 | 168.78 | 607 | 750.7
0.97 | 0.05888 | 170.18 | 607.8 | 750.9
0.98 | 0.06049 | 171.6 | 609 | 751.1
0.99 | 0.0619 | 172.91 | 610.1 | 751.5
1 | 0.06365 | 174.35 | 611 | 752