## I-V Characteristic (mA-mm)
VDS (V) | VGS = -0.300 V | VGS = 0.100 V | VGS = 0.500 V | VGS = 0.900 V
0 | 4.1085e-06 | -0.49889 | -0.8594 | -5.458
0.01 | 0.0009638 | 7.905 | 15.873 | 12.738
0.02 | 0.0016779 | 15.8 | 32.588 | 30.744
0.03 | 0.0022073 | 22.976 | 49.272 | 48.741
0.04 | 0.0026188 | 29.668 | 65.84 | 66.92
0.05 | 0.0029365 | 35.817 | 82.5 | 84.67
0.06 | 0.0032054 | 41.351 | 98.24 | 102.22
0.07 | 0.0034344 | 46.223 | 114.72 | 119.92
0.08 | 0.0036228 | 50.638 | 130.84 | 137.61
0.09 | 0.0038123 | 54.571 | 146.52 | 154.61
0.1 | 0.003975 | 57.82 | 161.78 | 171.61
0.11 | 0.0041529 | 60.99 | 177.19 | 189.41
0.12 | 0.0043061 | 63.62 | 192.77 | 205.95
0.13 | 0.0044627 | 65.96 | 207.11 | 222.24
0.14 | 0.0046156 | 68.18 | 221.54 | 239.03
0.15 | 0.0047549 | 70.12 | 236.32 | 255.43
0.16 | 0.0049239 | 71.73 | 250.35 | 271.21
0.17 | 0.0050845 | 73.33 | 263.61 | 287.03
0.18 | 0.0052592 | 74.68 | 277.02 | 302.82
0.19 | 0.0054411 | 76.02 | 290.39 | 318.2
0.2 | 0.0056139 | 77.24 | 302.75 | 333.22
0.21 | 0.005691 | 78.36 | 315.16 | 348.24
0.22 | 0.005866 | 79.61 | 327.23 | 363
0.23 | 0.006086 | 80.69 | 338.76 | 377.14
0.24 | 0.006293 | 81.88 | 349.76 | 391.34
0.25 | 0.00649 | 83.07 | 360.68 | 405.6
0.26 | 0.006681 | 84.38 | 371.32 | 418.75
0.27 | 0.006919 | 85.57 | 381 | 431.97
0.28 | 0.007138 | 86.97 | 390.61 | 445.29
0.29 | 0.007362 | 88.26 | 400.21 | 457.76
0.3 | 0.007597 | 89.53 | 408.99 | 470.19
0.31 | 0.007808 | 90.86 | 417.39 | 482.31
0.32 | 0.008068 | 91.94 | 425.71 | 494.29
0.33 | 0.008281 | 93.21 | 433.69 | 505.73
0.34 | 0.008552 | 94.37 | 440.98 | 516.84
0.35 | 0.008802 | 95.56 | 448.06 | 527.87
0.36 | 0.00907 | 96.77 | 455.04 | 538.68
0.37 | 0.009281 | 97.83 | 461.64 | 548.73
0.38 | 0.009576 | 99.02 | 467.67 | 558.52
0.39 | 0.009867 | 100.08 | 473.48 | 568.21
0.4 | 0.010168 | 101.34 | 479.22 | 577.6
0.41 | 0.010481 | 102.21 | 484.7 | 586.2
0.42 | 0.010799 | 103.4 | 489.76 | 594.7
0.43 | 0.011114 | 104.54 | 494.54 | 603.2
0.44 | 0.011403 | 105.65 | 499.27 | 611.6
0.45 | 0.011802 | 106.73 | 503.83 | 619.1
0.46 | 0.012163 | 107.82 | 508.17 | 626.2
0.47 | 0.012596 | 108.97 | 512.23 | 633.3
0.48 | 0.012982 | 110.17 | 516.24 | 640.5
0.49 | 0.013423 | 111.24 | 520.1 | 646.8
0.5 | 0.013887 | 112.48 | 523.92 | 653
0.51 | 0.014374 | 113.48 | 527.46 | 658.7
0.52 | 0.014929 | 114.77 | 530.94 | 664.5
0.53 | 0.015501 | 115.83 | 534.45 | 670.2
0.54 | 0.016051 | 117.06 | 537.72 | 675
0.55 | 0.016598 | 118.23 | 540.9 | 679.8
0.56 | 0.017255 | 119.44 | 544.03 | 684.4
0.57 | 0.017912 | 120.66 | 547.04 | 688.8
0.58 | 0.018649 | 121.91 | 550.08 | 693.2
0.59 | 0.019257 | 123.1 | 552.84 | 696.5
0.6 | 0.020009 | 124.31 | 555.6 | 700.5
0.61 | 0.020761 | 125.61 | 558.24 | 704
0.62 | 0.021493 | 126.85 | 560.95 | 706.9
0.63 | 0.022251 | 128.13 | 563.38 | 710
0.64 | 0.023046 | 129.47 | 565.86 | 712.8
0.65 | 0.024004 | 130.58 | 568.15 | 715.4
0.66 | 0.024838 | 131.97 | 570.3 | 717.6
0.67 | 0.025699 | 133.24 | 572.5 | 719.7
0.68 | 0.026719 | 134.56 | 574.8 | 722
0.69 | 0.027597 | 135.79 | 576.4 | 723.6
0.7 | 0.028445 | 137.05 | 578.3 | 725.5
0.71 | 0.029493 | 138.33 | 580.5 | 727.1
0.72 | 0.030493 | 139.64 | 582.2 | 728.3
0.73 | 0.031508 | 141 | 584.4 | 729.9
0.74 | 0.032573 | 142.1 | 586 | 730.9
0.75 | 0.033712 | 143.54 | 587.2 | 731.9
0.76 | 0.034906 | 144.82 | 588.7 | 733.1
0.77 | 0.035784 | 146.15 | 590.5 | 734.5
0.78 | 0.037017 | 147.57 | 592 | 735.1
0.79 | 0.038238 | 148.67 | 593.6 | 735.9
0.8 | 0.03941 | 150.14 | 594.6 | 736.7
0.81 | 0.040601 | 151.49 | 596 | 737.3
0.82 | 0.04192 | 152.84 | 597.4 | 737.9
0.83 | 0.043211 | 154.23 | 598.6 | 738.6
0.84 | 0.044342 | 155.45 | 599.8 | 739.3
0.85 | 0.045855 | 156.97 | 601 | 739.7
0.86 | 0.047042 | 158.29 | 602 | 740.2
0.87 | 0.048548 | 159.72 | 603.5 | 740.9
0.88 | 0.049698 | 161.06 | 604.6 | 741.1
0.89 | 0.0513 | 162.5 | 605.6 | 741.5
0.9 | 0.052669 | 163.93 | 606.7 | 741.9
0.91 | 0.054106 | 165.41 | 607.8 | 742.7
0.92 | 0.055621 | 166.89 | 608.8 | 742.7
0.93 | 0.05691 | 168.16 | 610 | 743.1
0.94 | 0.05872 | 169.76 | 611 | 743.1
0.95 | 0.06032 | 171.2 | 612.2 | 743.5
0.96 | 0.06176 | 172.62 | 613.1 | 744.1
0.97 | 0.06351 | 174.21 | 614.2 | 744.3
0.98 | 0.06477 | 175.47 | 615.1 | 744.5
0.99 | 0.06667 | 177 | 616.3 | 744.8
1 | 0.06855 | 178.48 | 617.2 | 745