## I-V Characteristic (mA-mm)
VDS (V) | VGS = -0.300 V | VGS = 0.100 V | VGS = 0.500 V | VGS = 0.900 V
0 | -5.5144e-06 | -0.50084 | -0.9943 | -5.266
0.01 | 0.0010797 | 7.964 | 15.808 | 12.735
0.02 | 0.0018802 | 15.792 | 32.344 | 30.593
0.03 | 0.0024838 | 23.141 | 48.771 | 48.296
0.04 | 0.0029643 | 29.874 | 65.42 | 66.42
0.05 | 0.0033299 | 35.963 | 81.39 | 83.82
0.06 | 0.0036447 | 41.569 | 97.73 | 101.18
0.07 | 0.0038929 | 46.631 | 114.17 | 119.19
0.08 | 0.0041143 | 51.014 | 129.63 | 136.34
0.09 | 0.0043219 | 54.98 | 145.11 | 153.18
0.1 | 0.0045064 | 58.28 | 160.79 | 170.28
0.11 | 0.0047116 | 61.43 | 175.87 | 187.42
0.12 | 0.004897 | 64.29 | 190.92 | 204.26
0.13 | 0.0050718 | 66.63 | 205.69 | 220.36
0.14 | 0.0052486 | 68.84 | 220.21 | 236.85
0.15 | 0.0054376 | 70.79 | 234.28 | 253.07
0.16 | 0.0056249 | 72.54 | 248.08 | 268.61
0.17 | 0.005712 | 74.16 | 261.91 | 284.67
0.18 | 0.005933 | 75.55 | 275.07 | 300.1
0.19 | 0.006161 | 77.02 | 287.94 | 315.28
0.2 | 0.00637 | 78.2 | 300.7 | 330.15
0.21 | 0.006582 | 79.44 | 313.13 | 345.18
0.22 | 0.006795 | 80.59 | 324.71 | 359.63
0.23 | 0.007011 | 81.8 | 336.28 | 373.78
0.24 | 0.007242 | 82.97 | 347.59 | 387.86
0.25 | 0.007466 | 84.2 | 358.25 | 401.74
0.26 | 0.007695 | 85.5 | 368.52 | 415.15
0.27 | 0.007968 | 86.78 | 378.62 | 428.18
0.28 | 0.008174 | 88.17 | 388.27 | 441.17
0.29 | 0.008464 | 89.49 | 397.41 | 453.81
0.3 | 0.00871 | 90.88 | 406.26 | 465.77
0.31 | 0.009003 | 92.15 | 415.03 | 478.25
0.32 | 0.00926 | 93.25 | 423.04 | 489.9
0.33 | 0.009543 | 94.66 | 430.78 | 501.27
0.34 | 0.009821 | 95.75 | 438.29 | 512.24
0.35 | 0.010135 | 96.93 | 445.55 | 523.11
0.36 | 0.010423 | 98.08 | 452.34 | 533.89
0.37 | 0.010758 | 99.23 | 458.68 | 543.89
0.38 | 0.011071 | 100.44 | 464.92 | 553.6
0.39 | 0.011376 | 101.5 | 470.86 | 563.21
0.4 | 0.011746 | 102.68 | 476.52 | 572.3
0.41 | 0.012079 | 103.7 | 481.83 | 581.6
0.42 | 0.012445 | 104.87 | 486.85 | 589.8
0.43 | 0.012786 | 106.05 | 491.8 | 598.1
0.44 | 0.013171 | 107.11 | 496.52 | 606.2
0.45 | 0.013599 | 108.3 | 500.87 | 613.8
0.46 | 0.014012 | 109.29 | 505.15 | 621.2
0.47 | 0.014481 | 110.54 | 509.4 | 628.1
0.48 | 0.015002 | 111.68 | 513.37 | 634.9
0.49 | 0.015543 | 112.8 | 517.15 | 641.6
0.5 | 0.016021 | 114.05 | 520.83 | 647.7
0.51 | 0.016613 | 115.05 | 524.48 | 653.5
0.52 | 0.01726 | 116.32 | 528.02 | 659.4
0.53 | 0.017928 | 117.47 | 531.37 | 664.7
0.54 | 0.018536 | 118.71 | 534.55 | 669.7
0.55 | 0.019287 | 119.83 | 537.83 | 674.4
0.56 | 0.020054 | 121.06 | 541.03 | 679.2
0.57 | 0.020699 | 122.32 | 543.97 | 684
0.58 | 0.021614 | 123.59 | 546.92 | 687.7
0.59 | 0.022381 | 124.84 | 549.68 | 691.6
0.6 | 0.02326 | 125.92 | 552.59 | 695.2
0.61 | 0.024009 | 127.21 | 555.2 | 698.8
0.62 | 0.024971 | 128.57 | 557.77 | 702.1
0.63 | 0.025873 | 129.83 | 560.3 | 705.2
0.64 | 0.02684 | 131.17 | 562.74 | 708
0.65 | 0.027864 | 132.29 | 565.14 | 710.6
0.66 | 0.028874 | 133.69 | 567.38 | 712.9
0.67 | 0.029929 | 134.88 | 569.56 | 715.4
0.68 | 0.030862 | 136.22 | 571.6 | 717.2
0.69 | 0.03197 | 137.48 | 573.6 | 719.2
0.7 | 0.0332 | 138.78 | 575.4 | 721
0.71 | 0.034348 | 140.07 | 577.6 | 722.8
0.72 | 0.035375 | 141.37 | 579.2 | 724.3
0.73 | 0.036634 | 142.68 | 581 | 725.5
0.74 | 0.037961 | 143.9 | 582.6 | 726.9
0.75 | 0.039116 | 145.21 | 584.4 | 728.1
0.76 | 0.040366 | 146.55 | 586 | 729.3
0.77 | 0.041702 | 147.87 | 587.6 | 730.3
0.78 | 0.043048 | 149.35 | 588.8 | 731.1
0.79 | 0.044278 | 150.45 | 590.4 | 732.2
0.8 | 0.045832 | 151.88 | 591.4 | 733.1
0.81 | 0.04728 | 153.26 | 593 | 733.8
0.82 | 0.048662 | 154.53 | 594.2 | 734.5
0.83 | 0.050186 | 156.03 | 595.6 | 735.1
0.84 | 0.051748 | 157.23 | 596.8 | 735.8
0.85 | 0.053157 | 158.74 | 597.9 | 736.3
0.86 | 0.054642 | 160.09 | 599.4 | 737
0.87 | 0.056292 | 161.5 | 600.4 | 737.7
0.88 | 0.05808 | 162.84 | 601.4 | 738.1
0.89 | 0.05961 | 164.31 | 602.6 | 738.3
0.9 | 0.06116 | 165.72 | 603.8 | 738.7
0.91 | 0.06307 | 167.13 | 604.7 | 739.5
0.92 | 0.06474 | 168.62 | 605.8 | 739.7
0.93 | 0.06667 | 169.9 | 607.2 | 740
0.94 | 0.06805 | 171.52 | 607.9 | 740.5
0.95 | 0.0701 | 172.97 | 609 | 740.9
0.96 | 0.07183 | 174.37 | 610.3 | 741.1
0.97 | 0.07359 | 175.95 | 611 | 741.5
0.98 | 0.07565 | 177.27 | 612.2 | 741.8
0.99 | 0.07693 | 178.78 | 613.5 | 742
1 | 0.0795 | 180.24 | 614.2 | 742.3