## I-V Characteristic (mA-mm)
VDS (V) | VGS = -0.300 V | VGS = 0.100 V | VGS = 0.500 V | VGS = 0.900 V
0 | 3.7955e-05 | -0.5469 | -0.8181 | -5.693
0.01 | 0.0008499 | 7.645 | 15.442 | 11.863
0.02 | 0.0014475 | 15.205 | 31.577 | 29.432
0.03 | 0.0018982 | 22.219 | 47.506 | 46.829
0.04 | 0.0022487 | 28.645 | 63.71 | 64.55
0.05 | 0.0025175 | 34.497 | 79.52 | 81.58
0.06 | 0.0027443 | 39.81 | 95.83 | 98.76
0.07 | 0.0029216 | 44.586 | 111.39 | 116.19
0.08 | 0.0030869 | 48.703 | 126.37 | 133.13
0.09 | 0.0032343 | 52.426 | 141.92 | 149.65
0.1 | 0.0033757 | 55.769 | 157.03 | 166.34
0.11 | 0.0034992 | 58.41 | 172.08 | 183.57
0.12 | 0.003636 | 61.05 | 186.57 | 199.51
0.13 | 0.0037691 | 63.31 | 201.14 | 215.57
0.14 | 0.0038917 | 65.26 | 215.32 | 231.97
0.15 | 0.0040156 | 67.12 | 229.08 | 247.92
0.16 | 0.0041555 | 68.75 | 242.83 | 263.37
0.17 | 0.0042777 | 70.09 | 256.23 | 278.88
0.18 | 0.0044299 | 71.49 | 269 | 294.4
0.19 | 0.0045739 | 72.65 | 281.72 | 309.31
0.2 | 0.0047168 | 73.79 | 294.39 | 324.19
0.21 | 0.0048567 | 74.88 | 306.48 | 339.01
0.22 | 0.0050008 | 75.88 | 317.89 | 353.37
0.23 | 0.005148 | 76.96 | 329.24 | 367.38
0.24 | 0.0053018 | 78.02 | 340.4 | 381.49
0.25 | 0.0054785 | 79.16 | 350.98 | 395.49
0.26 | 0.0056355 | 80.21 | 360.92 | 408.49
0.27 | 0.005686 | 81.39 | 371.11 | 421.8
0.28 | 0.005868 | 82.62 | 380.57 | 434.87
0.29 | 0.006081 | 83.86 | 389.42 | 447.16
0.3 | 0.006267 | 85.04 | 398.33 | 459.55
0.31 | 0.006468 | 86.11 | 406.9 | 471.78
0.32 | 0.006681 | 87.37 | 414.79 | 483.65
0.33 | 0.006866 | 88.5 | 422.42 | 495.07
0.34 | 0.007078 | 89.58 | 429.94 | 506.15
0.35 | 0.007267 | 90.7 | 437.04 | 517.21
0.36 | 0.007506 | 91.75 | 443.71 | 528.06
0.37 | 0.007727 | 92.81 | 449.94 | 538.24
0.38 | 0.007972 | 93.93 | 456.13 | 548.02
0.39 | 0.008186 | 94.96 | 462.02 | 557.95
0.4 | 0.008438 | 95.97 | 467.51 | 567.51
0.41 | 0.008705 | 97.09 | 472.7 | 575.8
0.42 | 0.008966 | 98.08 | 477.75 | 584.9
0.43 | 0.009232 | 99.06 | 482.62 | 593.4
0.44 | 0.009511 | 100.26 | 487.18 | 602
0.45 | 0.009802 | 101.15 | 491.46 | 609.6
0.46 | 0.010079 | 102.2 | 495.64 | 617
0.47 | 0.010453 | 103.34 | 499.78 | 624.5
0.48 | 0.010788 | 104.35 | 503.63 | 631.3
0.49 | 0.011146 | 105.49 | 507.32 | 638.3
0.5 | 0.011482 | 106.4 | 510.95 | 644.4
0.51 | 0.011923 | 107.6 | 514.49 | 650.7
0.52 | 0.012326 | 108.62 | 517.95 | 656.9
0.53 | 0.012757 | 109.85 | 521.16 | 662.3
0.54 | 0.013225 | 110.8 | 524.31 | 667.7
0.55 | 0.013716 | 111.96 | 527.49 | 672.7
0.56 | 0.01425 | 113.04 | 530.61 | 677.6
0.57 | 0.014674 | 114.28 | 533.52 | 682.4
0.58 | 0.015265 | 115.37 | 536.26 | 686.6
0.59 | 0.01582 | 116.44 | 539.11 | 690.7
0.6 | 0.01642 | 117.67 | 541.9 | 694.6
0.61 | 0.016988 | 118.88 | 544.46 | 698.4
0.62 | 0.017631 | 120.05 | 546.98 | 701.6
0.63 | 0.018276 | 121.3 | 549.46 | 705
0.64 | 0.018911 | 122.34 | 551.88 | 708
0.65 | 0.019593 | 123.63 | 554.21 | 710.9
0.66 | 0.020308 | 124.84 | 556.4 | 713.7
0.67 | 0.021019 | 126.05 | 558.48 | 716
0.68 | 0.021672 | 127.23 | 560.69 | 718.2
0.69 | 0.022472 | 128.41 | 562.69 | 720.4
0.7 | 0.023223 | 129.63 | 564.62 | 722
0.71 | 0.024073 | 130.84 | 566.5 | 724
0.72 | 0.024799 | 132.12 | 568.18 | 725.4
0.73 | 0.025617 | 133.16 | 570 | 727.1
0.74 | 0.026532 | 134.49 | 571.6 | 728.3
0.75 | 0.027353 | 135.69 | 573.2 | 729.8
0.76 | 0.028278 | 136.87 | 574.8 | 730.9
0.77 | 0.029201 | 138.23 | 575.9 | 732.2
0.78 | 0.030096 | 139.28 | 577.6 | 733.1
0.79 | 0.030913 | 140.6 | 579 | 733.9
0.8 | 0.032004 | 141.86 | 580.2 | 734.9
0.81 | 0.032976 | 143.12 | 581.8 | 735.6
0.82 | 0.033977 | 144.47 | 583 | 736.5
0.83 | 0.035027 | 145.63 | 584.4 | 737.1
0.84 | 0.036073 | 146.99 | 585.6 | 737.9
0.85 | 0.03708 | 148.25 | 586.6 | 738.5
0.86 | 0.037997 | 149.62 | 588 | 738.8
0.87 | 0.039224 | 150.9 | 589.2 | 739.7
0.88 | 0.040389 | 152.2 | 590.1 | 739.9
0.89 | 0.041673 | 153.52 | 591.4 | 740.9
0.9 | 0.04266 | 154.76 | 592.4 | 741.1
0.91 | 0.043721 | 156.17 | 593.6 | 741.5
0.92 | 0.045096 | 157.43 | 594.3 | 741.9
0.93 | 0.04635 | 158.91 | 595.6 | 742.5
0.94 | 0.047504 | 160.3 | 596.8 | 742.5
0.95 | 0.048862 | 161.62 | 597.6 | 743.1
0.96 | 0.050036 | 163.09 | 598.8 | 743.7
0.97 | 0.051243 | 164.33 | 599.6 | 743.9
0.98 | 0.052753 | 165.71 | 600.6 | 744.3
0.99 | 0.054045 | 167.09 | 601.5 | 744.3
1 | 0.055457 | 168.48 | 602.7 | 744.4