## I-V Characteristic (mA-mm)
VDS (V) | VGS = -0.300 V | VGS = 0.100 V | VGS = 0.500 V | VGS = 0.900 V
0 | 3.1722e-05 | -0.48774 | -1.0284 | -5.958
0.01 | 0.0008291 | 7.689 | 15.594 | 12.095
0.02 | 0.0014147 | 15.252 | 31.679 | 29.557
0.03 | 0.001858 | 22.273 | 47.879 | 47.058
0.04 | 0.0022027 | 28.788 | 64.04 | 64.76
0.05 | 0.0024658 | 34.6 | 79.99 | 82.2
0.06 | 0.0026712 | 39.897 | 96.07 | 99.3
0.07 | 0.0028664 | 44.705 | 111.74 | 116.39
0.08 | 0.0030221 | 48.896 | 127.23 | 133.96
0.09 | 0.0031723 | 52.592 | 142.66 | 150.65
0.1 | 0.0033011 | 55.887 | 157.83 | 167.22
0.11 | 0.0034299 | 58.57 | 172.69 | 184.19
0.12 | 0.0035577 | 61.15 | 187.65 | 200.7
0.13 | 0.003676 | 63.44 | 202.14 | 216.97
0.14 | 0.0038095 | 65.44 | 216.21 | 232.99
0.15 | 0.0039346 | 67.22 | 230.24 | 249.21
0.16 | 0.004063 | 68.82 | 244.05 | 264.96
0.17 | 0.0041989 | 70.35 | 257.49 | 280.51
0.18 | 0.0043412 | 71.56 | 270.25 | 295.9
0.19 | 0.0044778 | 72.77 | 283.29 | 311.2
0.2 | 0.0046155 | 73.93 | 295.73 | 325.97
0.21 | 0.0047569 | 75.02 | 307.54 | 340.6
0.22 | 0.0049058 | 76.06 | 319.32 | 355.45
0.23 | 0.005038 | 77.09 | 330.87 | 369.58
0.24 | 0.005212 | 78.12 | 341.74 | 383.39
0.25 | 0.0053641 | 79.25 | 352.23 | 397.33
0.26 | 0.0055142 | 80.36 | 362.66 | 410.69
0.27 | 0.0056771 | 81.51 | 372.62 | 423.97
0.28 | 0.005733 | 82.74 | 381.96 | 436.92
0.29 | 0.005922 | 84 | 390.99 | 449.68
0.3 | 0.006142 | 85.18 | 399.93 | 461.86
0.31 | 0.006318 | 86.41 | 408.41 | 474.16
0.32 | 0.006522 | 87.48 | 416.25 | 486.06
0.33 | 0.006722 | 88.61 | 424.04 | 497.72
0.34 | 0.006895 | 89.76 | 431.51 | 508.77
0.35 | 0.007138 | 90.88 | 438.48 | 519.72
0.36 | 0.007356 | 92.02 | 445.21 | 530.72
0.37 | 0.007575 | 93.01 | 451.56 | 540.98
0.38 | 0.007779 | 94.05 | 457.69 | 550.88
0.39 | 0.008023 | 95.09 | 463.5 | 560.49
0.4 | 0.008247 | 96.17 | 468.99 | 570
0.41 | 0.008514 | 97.15 | 474.24 | 579
0.42 | 0.008752 | 98.24 | 479.32 | 587.8
0.43 | 0.009018 | 99.31 | 484.07 | 596.5
0.44 | 0.00931 | 100.35 | 488.66 | 604.4
0.45 | 0.009579 | 101.36 | 492.98 | 612.5
0.46 | 0.009905 | 102.3 | 497.22 | 619.9
0.47 | 0.010224 | 103.5 | 501.27 | 626.9
0.48 | 0.010582 | 104.58 | 505.13 | 634.1
0.49 | 0.010885 | 105.62 | 508.9 | 640.9
0.5 | 0.011278 | 106.71 | 512.46 | 647.3
0.51 | 0.011664 | 107.69 | 516.05 | 653.5
0.52 | 0.012037 | 108.85 | 519.43 | 659.6
0.53 | 0.012486 | 109.98 | 522.7 | 665.3
0.54 | 0.012953 | 111.05 | 525.98 | 670.6
0.55 | 0.013416 | 112.16 | 529.02 | 675.6
0.56 | 0.013913 | 113.32 | 532.12 | 680.4
0.57 | 0.014415 | 114.56 | 535 | 685.1
0.58 | 0.014991 | 115.62 | 537.88 | 689.4
0.59 | 0.015543 | 116.77 | 540.61 | 693.6
0.6 | 0.016107 | 117.89 | 543.37 | 697.3
0.61 | 0.016717 | 119.12 | 545.95 | 701.2
0.62 | 0.017288 | 120.28 | 548.52 | 704.4
0.63 | 0.017902 | 121.44 | 550.99 | 707.9
0.64 | 0.018568 | 122.74 | 553.33 | 710.8
0.65 | 0.019281 | 123.75 | 555.64 | 713.7
0.66 | 0.019985 | 125.01 | 557.91 | 716.2
0.67 | 0.020619 | 126.23 | 560.03 | 718.6
0.68 | 0.021311 | 127.41 | 562.21 | 720.8
0.69 | 0.022106 | 128.69 | 564.14 | 722.8
0.7 | 0.022831 | 129.82 | 566.07 | 724.9
0.71 | 0.023644 | 131.04 | 567.95 | 726.3
0.72 | 0.024391 | 132.32 | 569.77 | 728.3
0.73 | 0.025241 | 133.55 | 571.5 | 729.9
0.74 | 0.025957 | 134.64 | 572.8 | 731.3
0.75 | 0.026957 | 135.93 | 574.6 | 732.3
0.76 | 0.027831 | 137.17 | 575.9 | 733.5
0.77 | 0.028791 | 138.39 | 577.4 | 734.9
0.78 | 0.029612 | 139.67 | 579 | 735.5
0.79 | 0.030521 | 140.77 | 580.6 | 736.5
0.8 | 0.031433 | 142.12 | 581.6 | 737.3
0.81 | 0.032387 | 143.39 | 583.2 | 738.1
0.82 | 0.03331 | 144.67 | 584.5 | 738.8
0.83 | 0.034479 | 145.99 | 585.8 | 739.5
0.84 | 0.035486 | 147.16 | 587 | 740.5
0.85 | 0.036327 | 148.51 | 588 | 740.9
0.86 | 0.03762 | 149.8 | 589.4 | 741.5
0.87 | 0.03861 | 151.16 | 590.6 | 742.1
0.88 | 0.039786 | 152.32 | 591.7 | 742.7
0.89 | 0.040897 | 153.8 | 592.8 | 743.1
0.9 | 0.041942 | 155.1 | 594 | 743.4
0.91 | 0.043166 | 156.47 | 595 | 744.1
0.92 | 0.044296 | 157.85 | 596 | 744.3
0.93 | 0.045494 | 159.11 | 597 | 744.7
0.94 | 0.046824 | 160.53 | 598.1 | 745
0.95 | 0.048059 | 161.9 | 599.2 | 745.3
0.96 | 0.049157 | 163.25 | 600.3 | 745.5
0.97 | 0.05064 | 164.77 | 601.2 | 746.1
0.98 | 0.051936 | 165.91 | 602.2 | 746.3
0.99 | 0.053394 | 167.42 | 603.1 | 746.3
1 | 0.054536 | 168.81 | 604.2 | 746.9