## I-V Characteristic (mA-mm)
VDS (V) | VGS = -0.300 V | VGS = 0.100 V | VGS = 0.500 V | VGS = 0.900 V
0 | 2.5658e-05 | -0.48777 | -0.946 | -5.611
0.01 | 0.0008124 | 7.748 | 15.716 | 11.987
0.02 | 0.0013947 | 15.246 | 31.977 | 29.823
0.03 | 0.0018274 | 22.3 | 48.273 | 47.512
0.04 | 0.002161 | 28.836 | 64.55 | 65.3
0.05 | 0.0024275 | 34.623 | 80.55 | 83.06
0.06 | 0.0026378 | 39.934 | 96.79 | 99.84
0.07 | 0.0028174 | 44.735 | 112.84 | 117.57
0.08 | 0.0029781 | 48.88 | 128.05 | 134.93
0.09 | 0.0031069 | 52.561 | 143.66 | 151.8
0.1 | 0.0032422 | 55.892 | 159.23 | 168.36
0.11 | 0.0033649 | 58.49 | 173.91 | 185.73
0.12 | 0.0034823 | 61.15 | 188.93 | 202.44
0.13 | 0.003614 | 63.39 | 203.62 | 218.53
0.14 | 0.0037345 | 65.34 | 217.99 | 234.61
0.15 | 0.0038615 | 67.22 | 231.79 | 251.25
0.16 | 0.0039786 | 68.75 | 245.66 | 267.16
0.17 | 0.0041118 | 70.21 | 259.35 | 282.31
0.18 | 0.004238 | 71.43 | 272.15 | 298
0.19 | 0.0043546 | 72.7 | 284.98 | 313.56
0.2 | 0.0044998 | 73.86 | 297.73 | 328.1
0.21 | 0.0046429 | 74.88 | 309.91 | 343.08
0.22 | 0.0047829 | 75.9 | 321.32 | 357.81
0.23 | 0.0049357 | 76.98 | 333.03 | 372.05
0.24 | 0.0050844 | 78 | 344.21 | 385.83
0.25 | 0.0052226 | 79.04 | 354.52 | 399.79
0.26 | 0.0053716 | 80.27 | 364.82 | 413.56
0.27 | 0.0055341 | 81.38 | 374.9 | 426.53
0.28 | 0.005639 | 82.58 | 384.39 | 439.53
0.29 | 0.005839 | 83.85 | 393.38 | 452.49
0.3 | 0.005996 | 85.01 | 402.17 | 464.94
0.31 | 0.006194 | 86.23 | 410.98 | 476.77
0.32 | 0.006379 | 87.25 | 418.79 | 488.81
0.33 | 0.006571 | 88.49 | 426.42 | 500.61
0.34 | 0.006757 | 89.65 | 433.98 | 511.58
0.35 | 0.006958 | 90.7 | 441.2 | 522.49
0.36 | 0.007158 | 91.84 | 447.81 | 533.29
0.37 | 0.007408 | 92.8 | 454.13 | 543.74
0.38 | 0.007604 | 93.89 | 460.28 | 553.69
0.39 | 0.007831 | 94.92 | 466.21 | 563.06
0.4 | 0.008047 | 95.95 | 471.74 | 572.4
0.41 | 0.008285 | 96.99 | 476.93 | 581.6
0.42 | 0.00854 | 98.08 | 481.91 | 590.6
0.43 | 0.008795 | 99.11 | 486.87 | 599
0.44 | 0.00907 | 100.21 | 491.49 | 607.1
0.45 | 0.009317 | 101.34 | 495.66 | 615
0.46 | 0.009642 | 102.24 | 499.99 | 622.7
0.47 | 0.009909 | 103.26 | 504.08 | 629.4
0.48 | 0.010241 | 104.34 | 507.98 | 636.5
0.49 | 0.010612 | 105.43 | 511.61 | 643
0.5 | 0.010954 | 106.55 | 515.3 | 649.7
0.51 | 0.011319 | 107.54 | 518.84 | 655.7
0.52 | 0.011667 | 108.67 | 522.28 | 661.7
0.53 | 0.012101 | 109.81 | 525.5 | 667.4
0.54 | 0.012563 | 110.89 | 528.62 | 672.5
0.55 | 0.01307 | 112 | 531.81 | 677.6
0.56 | 0.013512 | 113.14 | 534.95 | 682.4
0.57 | 0.014008 | 114.26 | 537.77 | 687
0.58 | 0.014543 | 115.39 | 540.68 | 691.6
0.59 | 0.015073 | 116.53 | 543.34 | 695.4
0.6 | 0.015615 | 117.63 | 546.18 | 699.3
0.61 | 0.016181 | 118.81 | 548.74 | 702.8
0.62 | 0.016748 | 120.07 | 551.23 | 706.3
0.63 | 0.017355 | 121.22 | 553.72 | 709.6
0.64 | 0.01803 | 122.52 | 556.12 | 712.2
0.65 | 0.018655 | 123.52 | 558.43 | 714.9
0.66 | 0.019302 | 124.79 | 560.65 | 717.6
0.67 | 0.019933 | 126 | 562.73 | 720.1
0.68 | 0.020661 | 127.25 | 564.78 | 722
0.69 | 0.021437 | 128.45 | 566.86 | 724
0.7 | 0.022022 | 129.61 | 568.75 | 725.8
0.71 | 0.022798 | 130.78 | 570.3 | 727.5
0.72 | 0.023595 | 132.08 | 572.2 | 729.1
0.73 | 0.024371 | 133.28 | 573.9 | 730.6
0.74 | 0.025089 | 134.32 | 575.7 | 731.9
0.75 | 0.025958 | 135.64 | 577 | 733.1
0.76 | 0.026731 | 136.91 | 578.6 | 734.3
0.77 | 0.027708 | 138.13 | 580.2 | 735.2
0.78 | 0.028507 | 139.44 | 581.8 | 736.3
0.79 | 0.02938 | 140.5 | 583 | 737.3
0.8 | 0.030323 | 141.89 | 584.4 | 738.1
0.81 | 0.031136 | 143.12 | 585.5 | 738.7
0.82 | 0.032185 | 144.35 | 587 | 739.5
0.83 | 0.033268 | 145.68 | 588.2 | 740.2
0.84 | 0.034157 | 146.93 | 589.4 | 740.7
0.85 | 0.03502 | 148.23 | 590.8 | 741.2
0.86 | 0.036133 | 149.57 | 591.8 | 741.9
0.87 | 0.037231 | 151 | 593 | 742.5
0.88 | 0.038181 | 152.16 | 594.2 | 742.7
0.89 | 0.039329 | 153.65 | 595 | 743.3
0.9 | 0.040414 | 154.93 | 596.2 | 743.9
0.91 | 0.041573 | 156.31 | 597.4 | 743.9
0.92 | 0.042554 | 157.63 | 598.2 | 744.3
0.93 | 0.043815 | 158.84 | 599.4 | 744.9
0.94 | 0.045111 | 160.32 | 600.5 | 745.1
0.95 | 0.046135 | 161.63 | 601.6 | 745.7
0.96 | 0.047424 | 163.05 | 602.6 | 745.9
0.97 | 0.048608 | 164.45 | 603.8 | 746.1
0.98 | 0.049827 | 165.67 | 604.6 | 746.3
0.99 | 0.051139 | 167.12 | 605.6 | 746.9
1 | 0.052461 | 168.52 | 606.7 | 747.1