## I-V Characteristic (mA-mm)
VDS (V) | VGS = -0.300 V | VGS = 0.100 V | VGS = 0.500 V | VGS = 0.900 V
0 | 2.7304e-05 | -0.5022 | -0.9732 | -6.107
0.01 | 0.0008307 | 7.521 | 14.893 | 11.085
0.02 | 0.0014049 | 15.015 | 30.534 | 28
0.03 | 0.0018409 | 21.792 | 46.156 | 44.894
0.04 | 0.0021765 | 28.19 | 61.61 | 61.55
0.05 | 0.0024382 | 33.925 | 77.08 | 78.53
0.06 | 0.0026489 | 39.043 | 92.58 | 95.35
0.07 | 0.0028333 | 43.775 | 107.65 | 111.82
0.08 | 0.0029909 | 47.912 | 122.52 | 128.25
0.09 | 0.0031298 | 51.518 | 137.63 | 144.83
0.1 | 0.0032583 | 54.742 | 152.12 | 160.8
0.11 | 0.0033849 | 57.42 | 166.33 | 176.95
0.12 | 0.003511 | 60.01 | 181.04 | 193.36
0.13 | 0.0036322 | 62.16 | 195.07 | 209.09
0.14 | 0.0037598 | 64.12 | 208.53 | 224.32
0.15 | 0.0038755 | 65.86 | 222.22 | 239.99
0.16 | 0.0040017 | 67.42 | 235.72 | 255.37
0.17 | 0.0041356 | 68.91 | 248.76 | 270.62
0.18 | 0.0042513 | 70.03 | 261.17 | 285.23
0.19 | 0.0044071 | 71.29 | 273.83 | 300.38
0.2 | 0.0045307 | 72.39 | 286.16 | 315.03
0.21 | 0.0046783 | 73.37 | 297.77 | 329.06
0.22 | 0.0048148 | 74.37 | 309.12 | 343.31
0.23 | 0.0049701 | 75.32 | 320.63 | 357.6
0.24 | 0.0051149 | 76.36 | 331.42 | 371.11
0.25 | 0.0052654 | 77.42 | 341.52 | 384.48
0.26 | 0.0054263 | 78.42 | 351.93 | 398.11
0.27 | 0.0055913 | 79.53 | 361.73 | 411.21
0.28 | 0.00563 | 80.71 | 370.82 | 423.71
0.29 | 0.005794 | 81.82 | 379.83 | 436.38
0.3 | 0.00601 | 83.06 | 388.7 | 448.78
0.31 | 0.006208 | 84.19 | 397.08 | 460.84
0.32 | 0.006399 | 85.14 | 404.86 | 472.39
0.33 | 0.006574 | 86.33 | 412.65 | 484.23
0.34 | 0.006794 | 87.39 | 420.12 | 495.56
0.35 | 0.006983 | 88.38 | 426.96 | 506.17
0.36 | 0.007196 | 89.51 | 433.67 | 517.06
0.37 | 0.007425 | 90.48 | 440.04 | 527.53
0.38 | 0.007637 | 91.52 | 446.18 | 537.78
0.39 | 0.007859 | 92.57 | 451.83 | 547.45
0.4 | 0.00808 | 93.52 | 457.31 | 557.05
0.41 | 0.008353 | 94.53 | 462.62 | 566.39
0.42 | 0.008597 | 95.51 | 467.59 | 575
0.43 | 0.008868 | 96.63 | 472.37 | 583.7
0.44 | 0.009125 | 97.63 | 476.81 | 592.4
0.45 | 0.009418 | 98.59 | 481.08 | 600.6
0.46 | 0.009717 | 99.47 | 485.31 | 608.2
0.47 | 0.009996 | 100.56 | 489.25 | 615.8
0.48 | 0.010333 | 101.66 | 493.02 | 623.1
0.49 | 0.01067 | 102.58 | 496.67 | 630.1
0.5 | 0.011054 | 103.69 | 500.24 | 637.1
0.51 | 0.011411 | 104.62 | 503.71 | 643.7
0.52 | 0.011833 | 105.77 | 506.98 | 649.4
0.53 | 0.012237 | 106.77 | 510.22 | 655.8
0.54 | 0.012707 | 107.88 | 513.32 | 661.4
0.55 | 0.013145 | 108.86 | 516.43 | 666.9
0.56 | 0.01362 | 109.99 | 519.33 | 672.2
0.57 | 0.014106 | 111.08 | 522.2 | 677.2
0.58 | 0.014583 | 112.22 | 525.04 | 682
0.59 | 0.015177 | 113.28 | 527.71 | 686.2
0.6 | 0.015702 | 114.3 | 530.38 | 690.7
0.61 | 0.016308 | 115.45 | 532.98 | 694.8
0.62 | 0.016836 | 116.59 | 535.49 | 698.5
0.63 | 0.017433 | 117.71 | 538 | 702.1
0.64 | 0.0181 | 118.97 | 540.31 | 705.6
0.65 | 0.018787 | 119.95 | 542.63 | 708.6
0.66 | 0.019405 | 121.16 | 544.84 | 711.8
0.67 | 0.020055 | 122.3 | 547.01 | 714.4
0.68 | 0.020768 | 123.38 | 549 | 717.2
0.69 | 0.021393 | 124.62 | 551.05 | 719.3
0.7 | 0.022178 | 125.71 | 553 | 721.6
0.71 | 0.022973 | 126.93 | 554.8 | 723.6
0.72 | 0.023832 | 128.13 | 556.71 | 725.5
0.73 | 0.024488 | 129.17 | 558.36 | 727.4
0.74 | 0.025263 | 130.34 | 560.06 | 729.1
0.75 | 0.026136 | 131.48 | 561.75 | 730.9
0.76 | 0.026958 | 132.77 | 563.25 | 732
0.77 | 0.027833 | 133.92 | 564.86 | 733.5
0.78 | 0.028709 | 135.16 | 566.26 | 734.7
0.79 | 0.029578 | 136.19 | 567.72 | 736.1
0.8 | 0.030457 | 137.47 | 569.12 | 737.3
0.81 | 0.031451 | 138.7 | 570.1 | 738.1
0.82 | 0.032361 | 139.95 | 571.6 | 738.8
0.83 | 0.033365 | 141.18 | 572.7 | 739.9
0.84 | 0.034308 | 142.38 | 574.1 | 740.9
0.85 | 0.035351 | 143.57 | 575.1 | 741.5
0.86 | 0.036404 | 144.94 | 576.6 | 742
0.87 | 0.037386 | 146.23 | 577.7 | 742.9
0.88 | 0.038528 | 147.34 | 578.6 | 743.5
0.89 | 0.039667 | 148.71 | 579.8 | 744.1
0.9 | 0.040707 | 150.01 | 581.2 | 744.7
0.91 | 0.041706 | 151.2 | 582.1 | 745.1
0.92 | 0.042936 | 152.57 | 583.2 | 745.7
0.93 | 0.044126 | 153.78 | 584.4 | 746.3
0.94 | 0.045531 | 155.16 | 585.3 | 746.6
0.95 | 0.046566 | 156.53 | 586.4 | 747.1
0.96 | 0.047813 | 157.83 | 587.6 | 747.5
0.97 | 0.049066 | 159.27 | 588.5 | 747.6
0.98 | 0.050095 | 160.39 | 589.6 | 748.2
0.99 | 0.05166 | 161.84 | 590.8 | 748.9
1 | 0.052966 | 163.15 | 591.5 | 748.9