## I-V Characteristic (mA-mm)
VDS (V) | VGS = -0.300 V | VGS = 0.100 V | VGS = 0.500 V | VGS = 0.900 V
0 | 3.2754e-05 | -0.47692 | -0.934 | -5.858
0.01 | 0.0008451 | 7.681 | 15.488 | 11.973
0.02 | 0.0014412 | 15.309 | 31.849 | 29.81
0.03 | 0.0018863 | 22.324 | 48.046 | 47.201
0.04 | 0.0022355 | 28.866 | 64.4 | 64.98
0.05 | 0.0024976 | 34.73 | 80.11 | 82.14
0.06 | 0.0027235 | 40.015 | 96.15 | 99.67
0.07 | 0.002911 | 44.792 | 112.18 | 117.07
0.08 | 0.0030704 | 49.032 | 127.63 | 133.92
0.09 | 0.0032171 | 52.775 | 142.92 | 151.16
0.1 | 0.0033483 | 56.034 | 158.35 | 168.04
0.11 | 0.0034932 | 58.81 | 173.32 | 184.65
0.12 | 0.0036137 | 61.33 | 187.93 | 201
0.13 | 0.0037507 | 63.64 | 202.7 | 217.41
0.14 | 0.0038829 | 65.58 | 217.01 | 233.94
0.15 | 0.0040038 | 67.5 | 230.9 | 249.69
0.16 | 0.004135 | 69.02 | 244.47 | 265.49
0.17 | 0.004262 | 70.51 | 258.02 | 281.3
0.18 | 0.0044039 | 71.93 | 271.16 | 296.4
0.19 | 0.0045364 | 73.02 | 283.75 | 311.72
0.2 | 0.0046804 | 74.2 | 296.36 | 326.89
0.21 | 0.0048369 | 75.32 | 308.53 | 341.45
0.22 | 0.0049835 | 76.32 | 320.05 | 355.74
0.23 | 0.0051505 | 77.4 | 331.52 | 370.46
0.24 | 0.0052993 | 78.4 | 342.72 | 384.49
0.25 | 0.0054645 | 79.49 | 353.21 | 398.07
0.26 | 0.005626 | 80.68 | 363.32 | 411.46
0.27 | 0.00567 | 81.83 | 373.56 | 424.93
0.28 | 0.005861 | 82.98 | 382.96 | 437.98
0.29 | 0.006055 | 84.3 | 391.9 | 450.4
0.3 | 0.006249 | 85.41 | 400.77 | 462.84
0.31 | 0.006424 | 86.63 | 409.33 | 475.31
0.32 | 0.006635 | 87.78 | 417.36 | 486.8
0.33 | 0.006854 | 88.77 | 425.02 | 498.47
0.34 | 0.007067 | 90.02 | 432.45 | 509.72
0.35 | 0.007265 | 91.08 | 439.6 | 520.82
0.36 | 0.007485 | 92.18 | 446.29 | 531.42
0.37 | 0.007739 | 93.28 | 452.63 | 541.7
0.38 | 0.007936 | 94.27 | 458.8 | 551.78
0.39 | 0.008197 | 95.4 | 464.63 | 561.6
0.4 | 0.008457 | 96.51 | 470.14 | 570.9
0.41 | 0.008709 | 97.51 | 475.34 | 579.8
0.42 | 0.008957 | 98.49 | 480.43 | 588.3
0.43 | 0.009245 | 99.56 | 485.25 | 597
0.44 | 0.009518 | 100.62 | 489.9 | 605.6
0.45 | 0.009821 | 101.66 | 494.16 | 613.3
0.46 | 0.010115 | 102.78 | 498.36 | 620.6
0.47 | 0.010462 | 103.68 | 502.5 | 628.1
0.48 | 0.010805 | 104.86 | 506.38 | 635.1
0.49 | 0.01115 | 105.91 | 510.01 | 641.9
0.5 | 0.011524 | 107 | 513.7 | 648.3
0.51 | 0.011895 | 108.16 | 517.2 | 654.3
0.52 | 0.012375 | 109.13 | 520.67 | 660.3
0.53 | 0.012775 | 110.38 | 523.9 | 665.9
0.54 | 0.013239 | 111.44 | 527.1 | 671
0.55 | 0.01376 | 112.56 | 530.22 | 676.3
0.56 | 0.014268 | 113.65 | 533.25 | 681.2
0.57 | 0.014747 | 114.82 | 536.16 | 685.9
0.58 | 0.015341 | 115.95 | 539.02 | 690.3
0.59 | 0.01595 | 117.11 | 541.83 | 694.1
0.6 | 0.016406 | 118.26 | 544.45 | 698.2
0.61 | 0.017096 | 119.37 | 547.12 | 701.9
0.62 | 0.017741 | 120.68 | 549.61 | 705.2
0.63 | 0.018362 | 121.84 | 552.16 | 708.4
0.64 | 0.018978 | 123 | 554.6 | 711.4
0.65 | 0.019693 | 124.34 | 556.75 | 714.2
0.66 | 0.0204 | 125.31 | 559.01 | 716.9
0.67 | 0.021152 | 126.63 | 561.15 | 719.2
0.68 | 0.021796 | 127.91 | 563.26 | 721.6
0.69 | 0.022619 | 129.02 | 565.28 | 723.4
0.7 | 0.023429 | 130.3 | 567.13 | 725.3
0.71 | 0.024089 | 131.44 | 569.05 | 727.1
0.72 | 0.025027 | 132.7 | 570.7 | 728.7
0.73 | 0.025824 | 133.88 | 572.3 | 730.2
0.74 | 0.026743 | 135.12 | 573.9 | 731.5
0.75 | 0.027522 | 136.27 | 575.5 | 733.1
0.76 | 0.028512 | 137.51 | 577 | 733.9
0.77 | 0.029341 | 138.84 | 578.3 | 735.1
0.78 | 0.030267 | 140.07 | 580 | 736.3
0.79 | 0.031212 | 141.34 | 581.4 | 737
0.8 | 0.03228 | 142.48 | 582.9 | 738.1
0.81 | 0.033235 | 143.79 | 584.2 | 738.7
0.82 | 0.034197 | 145.18 | 585.4 | 739.5
0.83 | 0.035255 | 146.37 | 586.6 | 740.2
0.84 | 0.036311 | 147.73 | 587.8 | 740.9
0.85 | 0.037569 | 148.9 | 589.4 | 741.2
0.86 | 0.038348 | 150.33 | 590.2 | 741.5
0.87 | 0.039659 | 151.66 | 591.4 | 742.5
0.88 | 0.04074 | 153.04 | 592.6 | 742.7
0.89 | 0.041778 | 154.33 | 593.8 | 743.2
0.9 | 0.042953 | 155.63 | 594.9 | 743.9
0.91 | 0.044229 | 157.01 | 595.8 | 744.3
0.92 | 0.045427 | 158.35 | 597 | 744.7
0.93 | 0.046444 | 159.71 | 597.8 | 745
0.94 | 0.04803 | 161.02 | 599 | 745.2
0.95 | 0.04919 | 162.38 | 599.9 | 745.9
0.96 | 0.050544 | 163.85 | 601 | 746.1
0.97 | 0.051741 | 165.17 | 602 | 746.3
0.98 | 0.053156 | 166.69 | 603.1 | 746.6
0.99 | 0.054704 | 167.9 | 604.2 | 746.9
1 | 0.055845 | 169.36 | 605.2 | 747.1