## I-V Characteristic (mA-mm)
VDS (V) | VGS = -0.300 V | VGS = 0.100 V | VGS = 0.500 V | VGS = 0.900 V
0 | 3.6725e-05 | -0.41797 | -0.9352 | -5.974
0.01 | 0.0008598 | 7.691 | 15.308 | 11.488
0.02 | 0.0014604 | 15.266 | 31.172 | 28.975
0.03 | 0.0019143 | 22.179 | 47.304 | 46.324
0.04 | 0.0022598 | 28.81 | 63 | 63.4
0.05 | 0.0025351 | 34.655 | 79.09 | 80.75
0.06 | 0.0027562 | 39.901 | 94.76 | 97.87
0.07 | 0.0029441 | 44.67 | 110.14 | 114.74
0.08 | 0.0031027 | 48.941 | 125.47 | 131.39
0.09 | 0.0032547 | 52.682 | 140.74 | 148.59
0.1 | 0.0033987 | 55.944 | 155.68 | 164.91
0.11 | 0.0035247 | 58.72 | 170.44 | 181.29
0.12 | 0.0036628 | 61.31 | 185.15 | 197.72
0.13 | 0.0037871 | 63.57 | 199.48 | 213.96
0.14 | 0.0039239 | 65.6 | 213.44 | 229.77
0.15 | 0.0040468 | 67.47 | 227.25 | 245.52
0.16 | 0.0041849 | 69 | 240.99 | 261.3
0.17 | 0.0043181 | 70.41 | 254.08 | 276.62
0.18 | 0.0044515 | 71.79 | 266.8 | 291.49
0.19 | 0.0046044 | 72.99 | 279.94 | 307.04
0.2 | 0.004741 | 74.05 | 292.17 | 321.7
0.21 | 0.0048828 | 75.2 | 303.87 | 336.05
0.22 | 0.0050469 | 76.16 | 315.52 | 350.48
0.23 | 0.0051966 | 77.2 | 327.01 | 364.96
0.24 | 0.0053566 | 78.31 | 337.97 | 378.63
0.25 | 0.0055105 | 79.24 | 348.29 | 392.22
0.26 | 0.005672 | 80.5 | 358.64 | 405.78
0.27 | 0.005736 | 81.6 | 368.51 | 418.9
0.28 | 0.005949 | 82.79 | 377.89 | 431.81
0.29 | 0.006128 | 84.06 | 386.99 | 444.47
0.3 | 0.006321 | 85.17 | 395.84 | 456.85
0.31 | 0.006524 | 86.41 | 404.14 | 468.82
0.32 | 0.006714 | 87.54 | 412.16 | 480.45
0.33 | 0.006937 | 88.66 | 420.1 | 492.43
0.34 | 0.007137 | 89.69 | 427.46 | 503.59
0.35 | 0.007364 | 90.84 | 434.35 | 514.39
0.36 | 0.007565 | 91.94 | 441.08 | 525.05
0.37 | 0.007787 | 93 | 447.51 | 535.42
0.38 | 0.008017 | 94.03 | 453.72 | 545.61
0.39 | 0.008243 | 94.93 | 459.41 | 555.27
0.4 | 0.008485 | 96.07 | 464.95 | 564.68
0.41 | 0.008757 | 97.18 | 470.21 | 573.6
0.42 | 0.00902 | 98.15 | 475.25 | 582.6
0.43 | 0.00925 | 99.28 | 479.99 | 591
0.44 | 0.00958 | 100.18 | 484.57 | 599.4
0.45 | 0.009897 | 101.31 | 488.9 | 607.2
0.46 | 0.010215 | 102.38 | 493.12 | 615
0.47 | 0.010499 | 103.38 | 497.08 | 622.6
0.48 | 0.010848 | 104.5 | 500.91 | 629.4
0.49 | 0.01123 | 105.49 | 504.65 | 636.3
0.5 | 0.01162 | 106.53 | 508.26 | 642.8
0.51 | 0.011996 | 107.67 | 511.79 | 649.2
0.52 | 0.012435 | 108.74 | 514.96 | 655.1
0.53 | 0.012895 | 109.73 | 518.28 | 660.9
0.54 | 0.01329 | 110.88 | 521.5 | 666.5
0.55 | 0.013813 | 112.03 | 524.58 | 671.7
0.56 | 0.014326 | 113.04 | 527.58 | 677
0.57 | 0.014899 | 114.34 | 530.42 | 681.3
0.58 | 0.015423 | 115.33 | 533.33 | 685.9
0.59 | 0.015941 | 116.57 | 536.06 | 690.4
0.6 | 0.016508 | 117.69 | 538.76 | 694.1
0.61 | 0.017137 | 118.83 | 541.27 | 698
0.62 | 0.017737 | 119.99 | 543.88 | 701.6
0.63 | 0.018404 | 121.14 | 546.27 | 705
0.64 | 0.019093 | 122.3 | 548.66 | 708
0.65 | 0.019694 | 123.5 | 551 | 711.2
0.66 | 0.020448 | 124.71 | 553.07 | 714
0.67 | 0.021121 | 125.77 | 555.36 | 716.2
0.68 | 0.021914 | 127.05 | 557.4 | 718.7
0.69 | 0.022642 | 128.22 | 559.41 | 720.8
0.7 | 0.023482 | 129.36 | 561.39 | 723
0.71 | 0.02421 | 130.57 | 563.16 | 724.9
0.72 | 0.024925 | 131.58 | 565.04 | 726.5
0.73 | 0.025798 | 132.96 | 566.76 | 727.9
0.74 | 0.026711 | 134.13 | 568.42 | 729.7
0.75 | 0.027626 | 135.32 | 569.99 | 731.3
0.76 | 0.028368 | 136.67 | 571.2 | 732.3
0.77 | 0.029345 | 137.67 | 572.7 | 733.5
0.78 | 0.03033 | 138.95 | 574.3 | 734.9
0.79 | 0.031294 | 140.2 | 575.7 | 735.5
0.8 | 0.032248 | 141.48 | 577 | 736.7
0.81 | 0.033225 | 142.61 | 578.4 | 737.3
0.82 | 0.034239 | 143.9 | 579.6 | 738.3
0.83 | 0.03523 | 145.18 | 581.2 | 739.1
0.84 | 0.036274 | 146.45 | 582.1 | 739.9
0.85 | 0.037369 | 147.73 | 583.4 | 740.3
0.86 | 0.038596 | 148.85 | 584.8 | 741.1
0.87 | 0.039578 | 150.29 | 585.5 | 741.7
0.88 | 0.040679 | 151.6 | 586.9 | 742
0.89 | 0.041839 | 152.88 | 588 | 742.6
0.9 | 0.04312 | 154.25 | 589.2 | 743.1
0.91 | 0.044339 | 155.44 | 590.1 | 743.7
0.92 | 0.045602 | 156.84 | 591.2 | 744.1
0.93 | 0.046644 | 158.25 | 592.4 | 744.4
0.94 | 0.0478 | 159.63 | 593.6 | 744.7
0.95 | 0.049195 | 161 | 594.4 | 745.3
0.96 | 0.050531 | 162.24 | 595.6 | 745.7
0.97 | 0.052034 | 163.67 | 596.2 | 746.1
0.98 | 0.053146 | 165.01 | 597.6 | 746.3
0.99 | 0.054431 | 166.4 | 598.6 | 746.6
1 | 0.055942 | 167.63 | 599.4 | 747.1