## I-V Characteristic (mA-mm)
VDS (V) | VGS = -0.300 V | VGS = 0.100 V | VGS = 0.500 V | VGS = 0.900 V
0 | 3.6465e-05 | -0.48015 | -1.0226 | -5.967
0.01 | 0.0008704 | 7.613 | 14.989 | 11.299
0.02 | 0.0014827 | 15.071 | 30.647 | 28.158
0.03 | 0.0019422 | 21.975 | 46.206 | 45.05
0.04 | 0.0022964 | 28.442 | 62.07 | 62.09
0.05 | 0.0025755 | 34.26 | 77.08 | 78.6
0.06 | 0.0027979 | 39.464 | 92.64 | 95.59
0.07 | 0.0029953 | 44.205 | 108.3 | 112.6
0.08 | 0.0031551 | 48.402 | 122.76 | 128.55
0.09 | 0.0033139 | 52.054 | 137.75 | 144.95
0.1 | 0.0034499 | 55.312 | 152.76 | 161.56
0.11 | 0.003583 | 58.02 | 167.02 | 177.51
0.12 | 0.00372 | 60.56 | 181.42 | 193.48
0.13 | 0.0038403 | 62.83 | 195.61 | 209.5
0.14 | 0.0039806 | 64.82 | 209.33 | 225.07
0.15 | 0.0041122 | 66.55 | 222.88 | 240.41
0.16 | 0.0042403 | 68.2 | 236.21 | 255.76
0.17 | 0.0043864 | 69.67 | 249.61 | 271.34
0.18 | 0.0045261 | 70.89 | 261.9 | 285.74
0.19 | 0.004686 | 72.13 | 274.44 | 300.74
0.2 | 0.0048286 | 73.29 | 286.86 | 315.6
0.21 | 0.0049666 | 74.3 | 298.76 | 329.75
0.22 | 0.0051222 | 75.3 | 309.96 | 343.83
0.23 | 0.0052645 | 76.27 | 321.43 | 358.13
0.24 | 0.0054403 | 77.34 | 332.34 | 371.79
0.25 | 0.0055921 | 78.42 | 342.51 | 385.02
0.26 | 0.005647 | 79.49 | 352.73 | 398.65
0.27 | 0.005829 | 80.59 | 362.71 | 411.84
0.28 | 0.006025 | 81.8 | 371.85 | 424.22
0.29 | 0.006225 | 82.99 | 380.83 | 436.75
0.3 | 0.006427 | 84.16 | 389.62 | 449.26
0.31 | 0.006624 | 85.27 | 398.24 | 461.52
0.32 | 0.006843 | 86.33 | 405.94 | 472.86
0.33 | 0.007061 | 87.54 | 413.63 | 484.61
0.34 | 0.007243 | 88.55 | 421.14 | 495.98
0.35 | 0.007476 | 89.61 | 428.23 | 506.64
0.36 | 0.007707 | 90.72 | 434.79 | 517.34
0.37 | 0.007934 | 91.68 | 441.09 | 527.82
0.38 | 0.008151 | 92.78 | 447.27 | 538.04
0.39 | 0.008399 | 93.76 | 453.13 | 547.84
0.4 | 0.008655 | 94.92 | 458.54 | 557.28
0.41 | 0.008914 | 95.88 | 463.67 | 566.54
0.42 | 0.009174 | 96.95 | 468.72 | 575
0.43 | 0.009473 | 97.83 | 473.51 | 583.8
0.44 | 0.009788 | 98.97 | 478.09 | 592.6
0.45 | 0.010054 | 99.96 | 482.27 | 600.6
0.46 | 0.010406 | 100.92 | 486.41 | 607.9
0.47 | 0.010745 | 102 | 490.45 | 615.4
0.48 | 0.011113 | 103.02 | 494.26 | 623.1
0.49 | 0.011484 | 104.1 | 497.88 | 630.1
0.5 | 0.01185 | 105.18 | 501.35 | 636.5
0.51 | 0.01227 | 106.11 | 504.9 | 642.9
0.52 | 0.012679 | 107.28 | 508.26 | 649.3
0.53 | 0.013143 | 108.37 | 511.41 | 655.4
0.54 | 0.013651 | 109.33 | 514.52 | 661.2
0.55 | 0.014155 | 110.5 | 517.56 | 666.5
0.56 | 0.014658 | 111.54 | 520.59 | 671.7
0.57 | 0.015242 | 112.76 | 523.35 | 677
0.58 | 0.015765 | 113.82 | 526.22 | 681.2
0.59 | 0.01638 | 114.95 | 528.86 | 685.9
0.6 | 0.016936 | 116.03 | 531.57 | 690
0.61 | 0.017593 | 117.22 | 534.12 | 694.2
0.62 | 0.018258 | 118.32 | 536.59 | 697.8
0.63 | 0.01883 | 119.51 | 539.16 | 701.6
0.64 | 0.019588 | 120.68 | 541.44 | 704.8
0.65 | 0.020276 | 121.72 | 543.74 | 708
0.66 | 0.021111 | 122.98 | 545.98 | 710.8
0.67 | 0.02174 | 124.14 | 548.04 | 713.7
0.68 | 0.022441 | 125.27 | 550.17 | 716.2
0.69 | 0.023299 | 126.49 | 552.16 | 718.6
0.7 | 0.024064 | 127.61 | 554.12 | 720.8
0.71 | 0.024902 | 128.79 | 555.94 | 723
0.72 | 0.025752 | 130.05 | 557.75 | 725.1
0.73 | 0.026665 | 131.22 | 559.46 | 726.7
0.74 | 0.027447 | 132.24 | 561.15 | 728.3
0.75 | 0.028423 | 133.51 | 562.85 | 729.7
0.76 | 0.029334 | 134.72 | 564.37 | 731.3
0.77 | 0.030305 | 135.95 | 565.99 | 732.9
0.78 | 0.031281 | 137.12 | 567.34 | 733.9
0.79 | 0.032244 | 138.23 | 568.83 | 735.1
0.8 | 0.033159 | 139.52 | 569.9 | 736.2
0.81 | 0.034176 | 140.78 | 571.5 | 737.1
0.82 | 0.035275 | 142.06 | 572.7 | 738.3
0.83 | 0.036394 | 143.34 | 573.9 | 739.3
0.84 | 0.03752 | 144.47 | 575.2 | 739.9
0.85 | 0.038442 | 145.81 | 576.4 | 740.9
0.86 | 0.039772 | 147.09 | 577.6 | 741.2
0.87 | 0.040838 | 148.37 | 578.6 | 742.1
0.88 | 0.042093 | 149.63 | 579.8 | 742.7
0.89 | 0.043152 | 150.91 | 581 | 743.7
0.9 | 0.044626 | 152.22 | 582.1 | 744.1
0.91 | 0.045791 | 153.52 | 583 | 744.4
0.92 | 0.046821 | 154.89 | 584.4 | 745
0.93 | 0.048159 | 156.07 | 585.3 | 745.2
0.94 | 0.049551 | 157.47 | 586.4 | 745.9
0.95 | 0.050981 | 158.81 | 587.6 | 746.3
0.96 | 0.052086 | 160.11 | 588.5 | 746.9
0.97 | 0.053525 | 161.52 | 589.4 | 747.3
0.98 | 0.05501 | 162.71 | 590.6 | 747.5
0.99 | 0.056328 | 164.11 | 591.6 | 747.9
1 | 0.0576 | 165.45 | 592.6 | 748.2