## I-V Characteristic (mA-mm)
VDS (V) | VGS = -0.300 V | VGS = 0.100 V | VGS = 0.500 V | VGS = 0.900 V
0 | 3.1785e-05 | -0.48368 | -1.0527 | -6.026
0.01 | 0.0008832 | 7.744 | 15.079 | 11.554
0.02 | 0.0015127 | 15.252 | 30.938 | 28.535
0.03 | 0.0019817 | 22.207 | 46.658 | 45.594
0.04 | 0.0023477 | 28.719 | 62.52 | 62.84
0.05 | 0.002637 | 34.58 | 78.01 | 79.75
0.06 | 0.002867 | 39.921 | 93.33 | 96.51
0.07 | 0.0030588 | 44.675 | 109.03 | 113.17
0.08 | 0.0032276 | 48.902 | 124.26 | 130.15
0.09 | 0.0033771 | 52.664 | 139.15 | 146.47
0.1 | 0.0035202 | 55.993 | 153.84 | 162.73
0.11 | 0.0036639 | 58.72 | 168.8 | 179.19
0.12 | 0.0037976 | 61.37 | 183.27 | 195.48
0.13 | 0.0039446 | 63.6 | 197.29 | 211.31
0.14 | 0.0040742 | 65.74 | 211.24 | 227.05
0.15 | 0.004211 | 67.5 | 225.18 | 242.84
0.16 | 0.0043431 | 69.1 | 238.33 | 258.24
0.17 | 0.0044888 | 70.49 | 251.71 | 273.6
0.18 | 0.0046309 | 71.85 | 264.52 | 288.6
0.19 | 0.004768 | 73.07 | 277.08 | 303.63
0.2 | 0.0049295 | 74.2 | 289.34 | 318.27
0.21 | 0.0050757 | 75.3 | 301.24 | 332.59
0.22 | 0.0052524 | 76.26 | 312.92 | 347.19
0.23 | 0.0054097 | 77.38 | 324.19 | 361.13
0.24 | 0.0055798 | 78.37 | 334.98 | 374.77
0.25 | 0.005676 | 79.48 | 345.63 | 388.59
0.26 | 0.005855 | 80.66 | 355.8 | 401.81
0.27 | 0.006077 | 81.66 | 365.55 | 414.97
0.28 | 0.006246 | 82.94 | 375.11 | 427.8
0.29 | 0.006444 | 84.12 | 384.19 | 440.45
0.3 | 0.006632 | 85.3 | 392.84 | 452.71
0.31 | 0.006838 | 86.51 | 401.41 | 464.95
0.32 | 0.007043 | 87.62 | 409.52 | 476.63
0.33 | 0.007252 | 88.78 | 417.23 | 488.42
0.34 | 0.007488 | 89.81 | 424.59 | 499.54
0.35 | 0.007699 | 90.93 | 431.62 | 510.34
0.36 | 0.007932 | 91.98 | 438.54 | 521.36
0.37 | 0.008131 | 93.05 | 444.85 | 531.72
0.38 | 0.008403 | 94.05 | 450.94 | 541.67
0.39 | 0.008648 | 95.11 | 456.74 | 551.4
0.4 | 0.008904 | 96.17 | 462.44 | 561.02
0.41 | 0.009148 | 97.15 | 467.67 | 570.3
0.42 | 0.009445 | 98.27 | 472.67 | 578.8
0.43 | 0.009734 | 99.32 | 477.47 | 587.6
0.44 | 0.010034 | 100.3 | 482.15 | 596
0.45 | 0.010346 | 101.4 | 486.41 | 604.2
0.46 | 0.010656 | 102.34 | 490.61 | 611.8
0.47 | 0.01099 | 103.5 | 494.65 | 619.5
0.48 | 0.011364 | 104.44 | 498.51 | 626.5
0.49 | 0.011758 | 105.61 | 502.28 | 633.4
0.5 | 0.012165 | 106.57 | 505.75 | 640.3
0.51 | 0.01261 | 107.63 | 509.25 | 646.5
0.52 | 0.013026 | 108.74 | 512.57 | 652.6
0.53 | 0.013451 | 109.81 | 515.92 | 658.7
0.54 | 0.014019 | 110.98 | 518.99 | 664.5
0.55 | 0.014469 | 111.92 | 522.04 | 669.7
0.56 | 0.015025 | 113.11 | 525.06 | 674.5
0.57 | 0.015575 | 114.24 | 528 | 679.8
0.58 | 0.016182 | 115.39 | 530.81 | 684.4
0.59 | 0.016746 | 116.61 | 533.44 | 688.8
0.6 | 0.017384 | 117.63 | 536.16 | 693
0.61 | 0.018026 | 118.79 | 538.86 | 696.8
0.62 | 0.018696 | 120.03 | 541.32 | 700.5
0.63 | 0.019403 | 121.1 | 543.79 | 704.1
0.64 | 0.020108 | 122.34 | 546.1 | 707.5
0.65 | 0.020797 | 123.47 | 548.5 | 710.4
0.66 | 0.021526 | 124.59 | 550.67 | 713.2
0.67 | 0.022353 | 125.84 | 552.82 | 716
0.68 | 0.023165 | 126.99 | 554.93 | 718.5
0.69 | 0.023924 | 128.09 | 556.9 | 720.8
0.7 | 0.02469 | 129.31 | 558.82 | 722.8
0.71 | 0.0256 | 130.53 | 560.73 | 725.1
0.72 | 0.026467 | 131.74 | 562.59 | 726.7
0.73 | 0.027297 | 132.94 | 564.26 | 728.5
0.74 | 0.028209 | 134.01 | 565.98 | 729.9
0.75 | 0.029076 | 135.29 | 567.56 | 731.5
0.76 | 0.030024 | 136.53 | 569.21 | 733.1
0.77 | 0.030948 | 137.75 | 570.4 | 734.3
0.78 | 0.032137 | 138.97 | 572 | 735.4
0.79 | 0.033075 | 140.15 | 573.5 | 736.3
0.8 | 0.034183 | 141.34 | 574.6 | 737.7
0.81 | 0.03513 | 142.66 | 576.1 | 738.4
0.82 | 0.036252 | 143.93 | 577.4 | 739.5
0.83 | 0.037314 | 145.09 | 578.6 | 740.5
0.84 | 0.038526 | 146.41 | 580 | 741.1
0.85 | 0.039531 | 147.65 | 581.2 | 741.5
0.86 | 0.040739 | 148.98 | 582.2 | 742.5
0.87 | 0.042007 | 150.28 | 583.4 | 743.1
0.88 | 0.04305 | 151.46 | 584.8 | 743.7
0.89 | 0.044408 | 152.88 | 586 | 744.3
0.9 | 0.045588 | 154.24 | 586.9 | 744.7
0.91 | 0.046931 | 155.56 | 588 | 745.3
0.92 | 0.048144 | 156.92 | 588.7 | 745.9
0.93 | 0.049401 | 158.19 | 590.1 | 746.3
0.94 | 0.050871 | 159.54 | 591 | 746.6
0.95 | 0.052102 | 160.92 | 592.4 | 747.1
0.96 | 0.053454 | 162.3 | 593.3 | 747.5
0.97 | 0.054892 | 163.59 | 594.2 | 747.6
0.98 | 0.056383 | 164.91 | 595.6 | 747.9
0.99 | 0.05776 | 166.34 | 596.2 | 748.1
1 | 0.0594 | 167.69 | 597.4 | 748.7